## HEADER
HOLE-ID | LOCATIONX | LOCATIONY | LOCATIONZ | LENGTH | LEVEL | AREA | ROCKCODE | SAMP_BY | DATE_SAMP | TENEMENT
SDNS_530_124S_E_001 | 615861.63 | 814775.30 | 530 | 2.8 | 530 | SDN |  | E. FAUSTINO | 2020-07-11 | MPSA_225_2005_XI
SDNS_530_124S_E_002 | 615865.02 | 814774.95 | 530 | 2.9 | 530 | SDN |  | O. SUNGANGA | 2020-07-16 | MPSA_225_2005_XI
SDNS_530_124S_E_003 | 615867.26 | 814774.44 | 530 | 3 | 530 | SDN |  | O. SUNGANGA | 2020-07-18 | MPSA_225_2005_XI
SDNS_530_124S_E_004 | 615872.40 | 814773.10 | 530 | 3.4 | 530 | SDN |  | R. YBANEZ | 2020-07-20 | MPSA_225_2005_XI
SDNS_530_124S_E_005 | 615874.20 | 814772.90 | 530 | 3.1 | 530 | SDN |  | R. YBANEZ | 2020-07-21 | MPSA_225_2005_XI
SDNS_530_124S_E_006 | 615880.35 | 814772.31 | 530 | 3.8 | 530 | SDN |  | O. SUNGANGA | 2020-07-24 | MPSA_225_2005_XI
SDNS_530_124S_E_007 | 615883.35 | 814772.94 | 530 | 4.3 | 530 | SDN |  | O. SUNGANGA | 2020-07-25 | MPSA_225_2005_XI
SDNS_530_124S_E_008 | 615886.80 | 814773.58 | 530 | 3.8 | 530 | SDN |  | O. SUNGANGA | 2020-07-26 | MPSA_225_2005_XI
SDNS_530_124S_E_009 | 615890.65 | 814774.01 | 530 | 4.4 | 530 | SDN |  | O. SUNGANGA | 2020-07-31 | MPSA_225_2005_XI
SDNS_530_124S_E_010 | 615899.33 | 814775.37 | 530 | 3.6 | 530 | SDN |  | E. FAUSTINO | 2020-08-03 | MPSA_225_2005_XI
SDNS_530_124S_E_011 | 615902.73 | 814775.08 | 530 | 3.5 | 530 | SDN |  | E. FAUSTINO | 2020-08-05 | MPSA_225_2005_XI
SDNS_530_124S_E_012 | 615905.60 | 814774.76 | 530 | 3.6 | 530 | SDN |  | E. FAUSTINO | 2020-08-07 | MPSA_225_2005_XI
SDNS_530_124S_E_013 | 615909.17 | 814774.38 | 530 | 3.4 | 530 | SDN |  | R. PARADIANG | 2020-08-10 | MPSA_225_2005_XI
SDNS_530_124S_E_014 | 615911.84 | 814774.19 | 530 | 3.6 | 530 | SDN |  | E. FAUSTINO | 2020-08-11 | MPSA_225_2005_XI
SDNS_530_124S_E_015 | 615914.45 | 814774.15 | 530 | 4.2 | 530 | SDN |  | O. SUNGANGA | 2020-08-12 | MPSA_225_2005_XI
SDNS_530_124S_E_016 | 615920.80 | 814775.21 | 530 | 3 | 530 | SDN |  | E. FAUSTINO | 2020-08-14 | MPSA_225_2005_XI
SDN_FWS_575_100S_W_048

## ORIG_ASSAY
HOLE-ID | FROM | TO | LENGTH | SAMPLE_NO | AU_G/T | CU_PPM | PB_PPM | ZN_PPM | SG | RE ASSAY | AG_G/T | ROCK_TYPE | MV_WIDTH | LAB_RECVED | LAB_RPRTED | BATCH_NO
SDNS_530_124S_E_001 | 0 | 1.2 | 1.2 | 444512 | 7.412 | 0.019 | 0.007 | 0.016 | 2.719708 |  | 0.449 | FW |  | 2020-07-11 | 2020-07-11 | B-2021960
SDNS_530_124S_E_001 | 1.2 | 1.9 | 0.7 | 444513 | 0.606 | 0.122 | 0.01 | 0.009 | 2.877698 |  | 17.054 | MV | 0.7 | 2020-07-11 | 2020-07-11 | B-2021960
SDNS_530_124S_E_001 | 1.9 | 2.8 | 0.9 | 444514 | 3.394 | 0.061 | 0.005 | 0.035 | 2.785075 |  | 2.874 | HW |  | 2020-07-11 | 2020-07-11 | B-2021960
SDNS_530_124S_E_002 | 0 | 0.5 | 0.5 | 445431 | 2.498 | 0.028 | 0.023 | 0.033 | 2.758621 |  | 12.339 | FW |  | 2020-07-16 | 2020-07-16 | B-2022011
SDNS_530_124S_E_002 | 0.5 | 0.7 | 0.2 | 445432 | 2.162 | 0.026 | 0.019 | 0.02 | 2.758621 |  | 11.168 | MV | 0.2 | 2020-07-16 | 2020-07-16 | B-2022011
SDNS_530_124S_E_002 | 0.7 | 1 | 0.3 | 445434 | 0.834 | 0.008 | 0.025 | 0.022 | 2.715862 |  | 9.103 | MV | 0.3 | 2020-07-16 | 2020-07-16 | B-2022011
SDNS_530_124S_E_002 | 1 | 1.8 | 0.8 | 445435 | 0.456 | 0.008 | 0.025 | 0.047 | 2.702703 |  | 3.631 | HW |  | 2020-07-16 | 2020-07-16 | B-2022011
SDNS_530_124S_E_002 | 1.8 | 2.9 | 1.1 | 445436 | 0.206 | 0.001 | 0.021 | 0.034 | 2.702703 |  | 0 | HW |  | 2020-07-16 | 2020-07-16 | B-2022011
SDNS_530_124S_E_003 | 0 | 1.2 | 1.2 | 445803 | 1.834 | 0.023 | 0.031 | 0.892 |  |  | 13.474 | FW |  | 2020-07-18 | 2020-07-18 | B-2022036
SDNS_530_124S_E_003 | 1.2 | 1.7 | 0.5 | 445804 | 6.71 | 0.026 | 0.273 | 0.03 |  |  | 38.555 | MV | 0.5 | 2020-07-18 | 2020-07-18 | B-2022036
SDNS_530_124S_E_003 | 1.7 | 2.2 | 0.5 | 445806 | 6.43 | 0.021 | 0.182 | 0.186 |  |  | 37.779 | MV | 0.5 | 2020-07-18 | 2020-07-18 | B-2022036
SDNS_530_124S_E_003 | 2.2 | 3 | 0.8 | 445807 | 0.746 | 0.02 | 0.034 | 0.025 |  |  | 2.335 | HW |  | 2020-07-18 | 2020-07-18 | B-2022036
SDNS_530_124S_E_004 | 0 | 0.9 | 0.9 | 446109 | 0.206 | 0.007 | 0.011 | 0.056 | 2.797203 |  | 2.057 | FW |  | 2020-07-20 | 2020-07-20 | B-2022054
SDNS_530_124S_E_004 | 0.9 | 2.3 | 1.4 | 446110 | 0.768 | 0.021 | 0.021 | 0.086 | 2.758621 |  | 5.386 | FW |  | 2020-07-20 | 2020-07-20 | B-2022054
SDNS_530_124S_E_004 | 2.3 | 2.7 | 0.4 | 446111 | 0.122 | 0.007 | 0.003 | 0.132 | 2.721088 |  | 7.639 | MV | 0.4 | 2020-07-20 | 2020-07-20 | B-2022054
SDNS_530_124S_E_004 | 2.7 | 3.1 | 0.4 | 446113 | 4.794 | 0.01 | 0.033 | 0.397 |  |  | 7.59 | MV | 0.4 | 2020-07-20 | 2020-07-20 | B-2022054
SDNS_530_124S_E_004 | 3.1 | 3.4 | 0.3 | 446114 | 23.728 | 0.053 | 0.17 | 0.75 | 2.777778 |  | 118.856 | HW |  | 2020-07-20 | 2020-07-20 | B-2022054
SDNS_530_124S_E_005 | 0 | 1.4 | 1.4 | 446329 | 0.448 | 0.006 | 0.02 | 0.099 |  |  | 1.408 | FW |  | 2020-07-21 | 2020-07-21 | B-2022066
SDNS_530_124S_E_005 | 1.4 | 2.4 | 1 | 446330 | 1.106 | 0.022 | 0.04 | 0.105 |  |  | 6.104 | FW |  | 2020-07-21 | 2020-07-21 | B-2022066
SDNS_530_124S_E_005 | 2.4 | 2.7 | 0.3 | 446331 | 2.178 | 0.013 | 0.037 | 0.324 |  |  | 9.012 | MV | 0.3 | 2020-07-21 | 2020-07-21 | B-2022066
SDNS_530_124S_E_005 | 2.7 | 3.2 | 0.5 | 446332 | 1.468 | 0.02 | 0.088 | 0.567 |  |  | 6.66 | MV | 0.5 | 2020-07-21 | 2020-07-21 | B-2022066
SDNS_530_124S_E_005 | 3.2 | 3.7 | 0.5 | 446333 | 1.034 | 0.057 | 0.27 | 0.716 |  |  | 80 | HW |  | 2020-07-21 | 2020-07-21 | B-2022066
SDNS_530_124S_E_006 | 0 | 1 | 1 | 446827 | 0.532 | 0.017 | 0.019 | 0.082 |  |  | 2.765 | FW |  | 2020-07-24 | 2020-07-24 | B-2022101
SDNS_530_124S_E_006 | 1 | 2.8 | 1.8 | 446828 | 0.762 | 0.003 | 0.017 | 0.08 |  |  | 6.567 | FW |  | 2020-07-24 | 2020-07-24 | B-2022101
SDNS_530_124S_E_006 | 2.8 | 3.4 | 0.6 | 446830 | 0.888 | 0.005 | 0.029 | 0.187 |  |  | 4.901 | MV | 0.6 | 2020-07-24 | 2020-07-24 | B-2022101
SDNS_530_124S_E_006 | 3.4 | 3.8 | 0.4 | 446831 | 16.408 | 0.036 | 0.027 | 0.409 |  |  | 98.826 | MV | 0.4 | 2020-07-24 | 2020-07-24 | B-2022101
SDNS_530_124S_E_007 | 0 | 1.5 | 1.5 | 446979 | 2.664 | 0.007 | 0.037 | 0.087 |  |  | 19.235 | FW |  | 2020-07-25 | 2020-07-25 | B-2022113
SDNS_530_124S_E_007 | 1.5 | 3 | 1.5 | 446980 | 1.06 | 0.006 | 0.034 | 0.115 |  |  | 1.67 | FW |  | 2020-07-25 | 2020-07-25 | B-2022113
SDNS_530_124S_E_007 | 3 | 3.8 | 0.8 | 446981 | 1.714 | 0.009 | 0.023 | 0.091 |  |  | 8.015 | MV | 0.8 | 2020-07-25 | 2020-07-25 | B-2022113
SDNS_530_124S_E_007 | 3.8 | 4 | 0.2 | 446983 | 58.447 | 0.025 | 0.02 | 0.136 |  |  | 25.33 | MV | 0.2 | 2020-07-25 | 2020-07-25 | B-2022113
SDNS_530_124S_E_007 | 4 | 4.3 | 0.3 | 446984 | 2.96 | 0.023 | 0.024 | 0.032 |  |  | 17.987 | HW |  | 2020-07-25 | 2020-07-25 | B-2022113
SDNS_530_124S_E_008 | 0 | 1.2 | 2.2 | 447123 | 0.908 | 0.006 | 0.026 | 0.117 |  |  | 2.885 | FW |  | 2020-07-26 | 2020-07-26 | B-2022121
SDNS_530_124S_E_008 | 1.2 | 2 | 0.8 | 447125 | 1.218 | 0.006 | 0.045 | 0.198 |  |  | 6.992 | MV | 0.8 | 2020-07-26 | 2020-07-26 | B-2022121
SDNS_530_124S_E_008 | 2 | 2.8 | 0.8 | 447126 | 23.978 | 0.007 | 0.041 | 0.175 |  |  | 11.432 | MV | 0.8 | 2020-07-26 | 2020-07-26 | B-2022121
SDNS_530_124S_E_009 | 0 | 1.4 | 1.4 | 448208 | 1.556 | 0.04 | 0.063 | 0.128 |  |  | 13.995 | FW |  | 2020-07-31 | 2020-07-31 | B-2022189
SDNS_530_124S_E_009 | 1.4 | 3.9 | 2.5 | 448209 | 1.666 | 0.019 | 0.058 | 0.363 |  |  | 10.899 | MV | 2.5 | 2020-07-31 | 2020-07-31 | B-2022189
SDNS_530_124S_E_009 | 3.9 | 4.4 | 0.5 | 448210 | 26.818 | 0.018 | 0.114 | 0.483 |  |  | 19.902 | MV | 0.5 | 2020-07-31 | 2020-07-31 | B-2022189
SDNS_530_124S_E_010 | 0 | 1.6 | 1.6 | 448833 | 29.262 | 0.095 | 0.289 | 0.732 | 2.845638 |  | 35.481 | MV | 1.6 | 2020-08-03 | 2020-08-03 | B-2022224
SDNS_530_124S_E_010 | 1.6 | 2.1 | 0.5 | 448834 | 0.44 | 0.03 | 0.048 | 0.165 | 2.739726 |  | 4.917 | HW |  | 2020-08-03 | 2020-08-03 | B-2022224
SDNS_530_124S_E_010 | 2.1 | 3.6 | 1.5 | 448836 | 0.894 | 0.02 | 0.021 | 0.117 | 2.769726 |  | 5.98 | HW |  | 2020-08-03 | 2020-08-03 | B-2022224
SDNS_530_124S_E_011 | 0 | 1.5 | 1.5 | 449171 | 0.75 | 0.015 | 0.022 | 0.08 | 2.736879 |  | 7.838 | FW |  | 2020-08-05 | 2020-08-05 | B-2022244
SDNS_530_124S_E_011 | 1.5 | 2.2 | 0.7 | 449172 | 57.702 | 0.032 | 0.108 | 0.27 | 2.897203 |  | 58.899 | MV | 0.7 | 2020-08-05 | 2020-08-05 | B-2022244
SDNS_530_124S_E_011 | 2.2 | 3.5 | 1.3 | 449173 | 6.508 | 0.077 | 0.017 | 0.086 | 2.816901 |  | 15.489 | HW |  | 2020-08-05 | 2020-08-05 | B-2022244
SDNS_530_124S_E_012 | 0 | 1.3 | 1.3 | 449600 | 0.206 | 0.008 | 0.047 | 0.111 |  |  | 0.775 | FW |  | 2020-08-07 | 2020-08-07 | B-2022269
SDNS_530_124S_E_012 | 1.3 | 2.4 | 1.1 | 449601 | 2.658 | 0.007 | 0.005 | 0.051 |  |  | 10.938 | MV | 1.1 | 2020-08-07 | 2020-08-07 | B-2022269
SDNS_530_124S_E_012 | 2.4 | 3 | 0.6 | 449602 | 3.068 | 0.018 | 0.038 | 0.179 |  |  | 27.845 | MV | 0.6 | 2020-08-07 | 2020-08-07 | B-2022269
SDNS_530_124S_E_012 | 3 | 3.7 | 0.7 | 449603 | 1.976 | 0.008 | 0.004 | 0.057 |  |  | 1.535 | HW |  | 2020-08-07 | 2020-08-07 | B-2022269
SDNS_530_124S_E_013 | 0 | 1.4 | 1.4 | 450076 | 1.208 | 0.086 | 1.252 | 0.196 |  |  | 17.948 | FW |  | 2020-08-10 | 2020-08-10 | B-2022301
SDNS_530_124S_E_013 | 1.4 | 1.7 | 0.3 | 450077 | 8.592 | 0.013 | 0.021 | 0.06 |  |  | 8.43 | MV | 0.3 | 2020-08-10 | 2020-08-10 | B-2022301
SDNS_530_124S_E_013 | 1.7 | 2.3 | 0.6 | 450079 | 2.152 | 0.007 | 0.024 | 0.051 |  |  | 14.391 | MV | 0.6 | 2020-08-10 | 2020-08-10 | B-2022301
SDNS_530_124S_E_013 | 2.3 | 3.4 | 1.1 | 450080 | 0.386 | 0.008 | 0.014 | 0.021 |  |  | 2.688 | HW |  | 2020-08-10 | 2020-08-10 | B-2022301
SDNS_530_124S_E_014 | 0 | 0.9 | 0.9 | 450308 | 1.194 | 0.032 | 0.029 | 0.088 |  |  | 7.924 | FW |  | 2020-08-11 | 2020-08-11 | B-2022314
SDNS_530_124S_E_014 | 0.9 | 1.4 | 0.5 | 450309 | 27.16 | 0.028 | 0.007 | 0.057 |  |  | 15.545 | MV | 0.5 | 2020-08-11 | 2020-08-11 | B-2022314
SDNS_530_124S_E_014 | 1.4 | 2.3 | 0.9 | 450311 | 1.794 | 0.008 | 0.012 | 0.079 |  |  | 4.573 | MV | 0.9 | 2020-08-11 | 2020-08-11 | B-2022314
SDNS_530_124S_E_014 | 2.3 | 3.6 | 1.3 | 450312 | 1.058 | 0.003 | 0.009 | 0.047 |  |  | 4.138 | HW |  | 2020-08-11 | 2020-08-11 | B-2022314
SDNS_530_124S_E_015 | 0 | 1.3 | 1.3 | 450506 | 0.476 | 0.012 | 0.139 | 0.167 |  |  | 1.584 | FW |  | 2020-08-12 | 2020-08-12 | B-2022329
SDNS_530_124S_E_015 | 1.3 | 2.3 | 1 | 450507 | 0.77 | 0.036 | 0.023 | 0.079 |  |  | 18.068 | MV | 1 | 2020-08-12 | 2020-08-12 | B-2022329
SDNS_530_124S_E_015 | 2.3 | 2.6 | 0.3 | 450508 | 90.352 | 0.036 | 0.032 | 0.093 |  |  | 44.255 | MV | 0.3 | 2020-08-12 | 2020-08-12 | B-2022329
SDNS_530_124S_E_015 | 2.6 | 4.2 | 1.6 | 450509 | 0.498 | 0.015 | 0.014 | 0.131 |  |  | 3.531 | HW |  | 2020-08-12 | 2020-08-12 | B-2022329
SDNS_530_124S_E_016 | 0 | 0.4 | 0.4 | 450914 | 3.89 | 0.05 | 0.033 | 0.15 | 2.614 |  | 9.97 | MV | 0.4 | 2020-08-14 | 2020-08-14 | B-2022307
SDNS_530_124S_E_016 | 0.4 | 1.7 | 1.3 | 450915 | 0.57 | 0.01 | 0.034 | 0.06 | 2.564 |  | 5.72 | HW |  | 2020-08-14 | 2020-08-14 | B-2022307
SDNS_530_124S_E_016 | 1.7 | 3 | 1.3 | 450916 | 0.35 | 0.02 | 0.041 | 0.09 | 2.797 |  | 4.88 | HW |  | 2020-08-14 | 2020-08-14 | B-2022307
Note on L9: Mark Neil Adorable: -0.78

## SURVEY
HOLE-ID | DISTANCE | AZIMUTH | DIP
SDNS_530_124S_E_001 | 0 | 6.99 | 0
SDNS_530_124S_E_002 | 0 | 7.28 | 0
SDNS_530_124S_E_003 | 0 | 10.14 | 0
SDNS_530_124S_E_004 | 0 | 11.73 | 0
SDNS_530_124S_E_005 | 0 | 12.37 | 0
SDNS_530_124S_E_006 | 0 | 353.91 | 0
SDNS_530_124S_E_007 | 0 | 352.73 | 0
SDNS_530_124S_E_008 | 0 | 352.87 | 0
SDNS_530_124S_E_009 | 0 | 353.14 | 0
SDNS_530_124S_E_010 | 0 | 0.86 | 0
SDNS_530_124S_E_011 | 0 | 2.49 | 0
SDNS_530_124S_E_012 | 0 | 5.96 | 0
SDNS_530_124S_E_013 | 0 | 6.12 | 0
SDNS_530_124S_E_014 | 0 | 358.29 | 0
SDNS_530_124S_E_015 | 0 | 356.93 | 0
SDNS_530_124S_E_016 | 0 | 348.90 | 0

## Sheet1
AREA | ENCODED | LACKING | DATE