## HEADER
HOLE-ID | LOCATIONX | LOCATIONY | LOCATIONZ | LENGTH | LEVEL | AREA | ROCKCODE | SAMP_BY | DATE_SAMP | TENEMENT
SDNS_530_124S_W_001 | 615849.69 | 814776.41 | 530 | 4.5 | 530 | SDN |  | O. SUNGANGA | 2020-07-24 | MPSA_225_2005_XI
SDNS_530_124S_W_002 | 615841.35 | 814779.93 | 530 | 3.9 | 530 | SDN |  | E. FAUSTINO | 2020-07-27 | MPSA_225_2005_XI
SDNS_530_124S_W_003 | 615834.97 | 814781.44 | 530 |  | 530 | SDN |  |  |  | MPSA_225_2005_XI
SDN_FWS_575_100S_W_048

## ORIG_ASSAY
HOLE-ID | FROM | TO | LENGTH | SAMPLE_NO | AU_G/T | CU_PPM | PB_PPM | ZN_PPM | SG | RE ASSAY | AG_G/T | ROCK_TYPE | MV_WIDTH | LAB_RECVED | LAB_RPRTED | BATCH_NO
SDNS_530_124S_W_001 | 0 | 2.1 | 2.1 | 446832 | 0.472 | 0.026 | 0.011 | 0.116 |  |  | 2.982 | FW |  | 2020-07-24 | 2020-07-24 | B-2022101
SDNS_530_124S_W_001 | 2.1 | 3.1 | 1 | 446833 | 1.796 | 0.005 | 0.028 | 0.078 |  |  | 9.22 | FW |  | 2020-07-24 | 2020-07-24 | B-2022101
SDNS_530_124S_W_001 | 3.1 | 4 | 0.9 | 446834 | 38.462 | 0.063 | 0.211 | 0.486 |  |  | 89.848 | MV | 0.9 | 2020-07-24 | 2020-07-24 | B-2022101
SDNS_530_124S_W_001 | 4 | 4.5 | 0.5 | 446835 | 7.49 | 0.02 | 0.055 | 0.177 |  |  | 13.04 | MV | 0.5 | 2020-07-24 | 2020-07-24 | B-2022101
SDNS_530_124S_W_002 | 0 | 0.8 | 0.8 | 447293 | 14.278 | 0.006 | 0.024 | 0.042 |  |  | 28.981 | MV | 0.8 | 2020-07-27 | 2020-07-27 | B-2022131
SDNS_530_124S_W_002 | 0.8 | 1.3 | 0.5 | 447294 | 5.528 | 0.026 | 0.095 | 0.369 |  |  | 35.405 | MV | 0.5 | 2020-07-27 | 2020-07-27 | B-2022131
SDNS_530_124S_W_002 | 1.3 | 3.1 | 1.8 | 447295 | 5.486 | 0.017 | 0.039 | 0.077 |  |  | 23.633 | MV | 1.8 | 2020-07-27 | 2020-07-27 | B-2022131
SDNS_530_124S_W_002 | 3.1 | 3.9 | 0.8 | 447297 | 27.528 | 0.012 | 0.047 | 0.132 |  |  | 12.262 | MV | 0.8 | 2020-07-27 | 2020-07-27 | B-2022131

## SURVEY
HOLE-ID | DISTANCE | AZIMUTH | DIP
SDNS_530_124S_W_001 | 0 | 18.51 | 0
SDNS_530_124S_W_002 | 0 | 20.41 | 0
SDNS_530_124S_W_003 | 0 | 6.48 | 0

## Sheet1
AREA | ENCODED | LACKING | DATE