## HEADER
HOLE-ID | LOCATIONX | LOCATIONY | LOCATIONZ | LENGTH | LEVEL | AREA | ROCKCODE | SAMP_BY | DATE_SAMP | TENEMENT
SDNS_530_143S_E_001 | 616080.77 | 814738.72 | 530 |  | 530 | SDN |  |  |  | MPSA_225_2005_XI
SDNS_530_143S_E_002 | 616082.97 | 814738.32 | 530 | 3.9 | 530 | SDN |  | O .SUNGANGA | 2020-10-16 | MPSA_225_2005_XI
SDNS_530_143S_E_003 | 616084.60 | 814738.19 | 530 | 3.6 | 530 | SDN |  | L. BITANG | 2020-10-18 | MPSA_225_2005_XI
SDNS_530_143S_E_004 | 616088.35 | 814737.78 | 530 | 3.4 | 530 | SDN |  | R. YBANEZ | 2020-10-22 | MPSA_225_2005_XI
SDNS_530_143S_E_005 | 616092.09 | 814735.99 | 530 | 4.6 | 530 | SDN |  | O .SUNGANGA | 2020-10-27 | MPSA_225_2005_XI
SDNS_530_143S_E_006 | 616095.24 | 814734.26 | 530 | 5.2 | 530 | SDN |  | D. ASENA | 2020-10-29 | MPSA_225_2005_XI
SDNS_530_143S_E_007 | 616098.04 | 814733.63 | 530 | 4.3 | 530 | SDN |  | D. ASENA | 2020-10-30 | MPSA_225_2005_XI
SDNS_530_143S_E_008 | 616101.75 | 814734.26 | 530 | 3.2 | 530 | SDN |  | R. YBANEZ | 2020-10-31 | MPSA_225_2005_XI
SDNS_530_143S_E_009 | 616106.06 | 814732.21 | 530 | 4.1 | 530 | SDN |  | R. YBANEZ | 2020-11-03 | MPSA_225_2005_XI
SDNS_530_143S_E_010 | 616107.76 | 814731.77 | 530 | 3.3 | 530 | SDN |  | D. ASENA | 2020-11-04 | MPSA_225_2005_XI
SDNS_530_143S_E_011 | 616113 | 814727.93 | 530 | 3.4 | 530 | SDN |  | BITANG | 2021-04-26 | MPSA_225_2005_XI
SDNS_530_143S_E_012 | 616115.86 | 814725.46 | 530 |  | 530 | SDN |  |  |  | MPSA_225_2005_XI
SDNS_530_143S_E_013 | 616120.28 | 814719.49 | 530 | 2.9 | 530 | SDN |  | FAUSTINO | 2021-05-01 | MPSA_225_2005_XI
SDNS_530_143S_E_014 | 616121.63 | 814715.23 | 530 | 4.3 | 530 | SDN |  | BITANG | 2021-05-06 | MPSA_225_2005_XI
SDN_FWS_575_100S_W_048

## ORIG_ASSAY
HOLE-ID | FROM | TO | LENGTH | SAMPLE_NO | AU_G/T | CU_PPM | PB_PPM | ZN_PPM | SG | RE ASSAY | AG_G/T | ROCK_TYPE | MV_WIDTH | LAB_RECVED | LAB_RPRTED | BATCH_NO
SDNS_530_143S_E_001
SDNS_530_143S_E_002 | 0 | 1.1 | 1.1 | 465401 | 0.412 | 0.0067055 | 0.0120102 | 0.085 |  |  | 0.831 | FW |  | 2020-10-16 | 2020-10-16 | B-2023106
SDNS_530_143S_E_002 | 1.1 | 2.2 | 1.1 | 465402 | 0.2 | 0.0011747 | 0.0042087 | 0.012 |  |  | 0.329 | FW |  | 2020-10-16 | 2020-10-16 | B-2023106
SDNS_530_143S_E_002 | 2.2 | 2.9 | 0.7 | 465403 | 3.14 | 0.0280731 | 0.118 | 0.322 |  |  | 24.623 | MV | 0.7 | 2020-10-16 | 2020-10-16 | B-2023106
SDNS_530_143S_E_002 | 2.9 | 3.9 | 1 | 465404 | 0.942 | 0.0214396 | 0.078 | 0.164 |  |  | 8.437 | HW |  | 2020-10-16 | 2020-10-16 | B-2023106
SDNS_530_143S_E_003 | 0 | 0.6 | 0.6 | 465663 | 1.73 | 0.0211641 | 0.15 | 0.474 |  |  | 12.428 | FW |  | 2020-10-18 | 2020-10-18 | B-2023124
SDNS_530_143S_E_003 | 0.6 | 2.3 | 1.7 | 465665 | 2.522 | 0.0180258 | 0.0456718 | 0.0652172 |  |  | 7.643 | FW |  | 2020-10-18 | 2020-10-18 | B-2023124
SDNS_530_143S_E_003 | 2.3 | 3 | 0.7 | 465666 | 3.188 | 0.11 | 0.494 | 0.803 |  |  | 53.691 | MV | 0.7 | 2020-10-18 | 2020-10-18 | B-2023124
SDNS_530_143S_E_003 | 3 | 3.6 | 0.6 | 465667 | 1.368 | 0.0179292 | 0.049937 | 0.0643785 |  |  | 18.285 | HW |  | 2020-10-18 | 2020-10-18 | B-2023124
SDNS_530_143S_E_004 | 0 | 0.9 | 0.9 | 466277 | 0.828 | 0.04 | 0.071 | 0.21 |  |  | 6.697 | FW |  | 2020-10-22 | 2020-10-22 | B-2023164
SDNS_530_143S_E_004 | 0.9 | 1.7 | 0.8 | 466278 | 1.648 | 0.158 | 0.459 | 0.768 |  |  | 23.97 | MV | 0.8 | 2020-10-22 | 2020-10-22 | B-2023164
SDNS_530_143S_E_004 | 1.7 | 2.3 | 0.6 | 466279 | 1.992 | 0.021 | 0.073 | 0.212 |  |  | 19.394 | MV | 0.6 | 2020-10-22 | 2020-10-22 | B-2023164
SDNS_530_143S_E_004 | 2.3 | 2.7 | 0.4 | 466280 | 6.004 | 0.057 | 0.246 | 0.736 |  |  | 58.585 | MV | 0.4 | 2020-10-22 | 2020-10-22 | B-2023164
SDNS_530_143S_E_004 | 2.7 | 3.4 | 0.7 | 466281 | 0.944 | 0.052 | 0.035 | 0.214 |  |  | 7.598 | HW |  | 2020-10-22 | 2020-10-22 | B-2023164
SDNS_530_143S_E_005 | 0 | 0.6 | 0.6 | 467267 | 3.28 | 0.172 | 0.132 | 0.253 |  |  | 16.555 | FW |  | 2020-10-27 | 2020-10-27 | B-2023224
SDNS_530_143S_E_005 | 0.6 | 1.2 | 0.6 | 467268 | 2.588 | 0.32 | 0.841 | 1.25 |  |  | 22.924 | MV | 0.6 | 2020-10-27 | 2020-10-27 | B-2023224
SDNS_530_143S_E_005 | 1.2 | 2.5 | 1.3 | 467269 | 0.866 | 0.054 | 0.085 | 0.171 |  |  | 6.772 | MV | 1.3 | 2020-10-27 | 2020-10-27 | B-2023224
SDNS_530_143S_E_005 | 2.5 | 3.8 | 1.3 | 467270 | 1.25 | 0.115 | 0.254 | 0.536 |  |  | 10.934 | MV | 1.3 | 2020-10-27 | 2020-10-27 | B-2023224
SDNS_530_143S_E_005 | 3.8 | 4.6 | 0.8 | 467271 | 11.002 | 0.434 | 0.367 | 0.909 |  |  | 65.76 | MV | 0.8 | 2020-10-27 | 2020-10-27 | B-2023224
SDNS_530_143S_E_006 | 0 | 0.8 | 0.8 | 467542 | 0.936 | 0.062 | 0.325 | 0.545 |  |  | 6.359 | FW |  | 2020-10-29 | 2020-10-29 | B-2023241
SDNS_530_143S_E_006 | 0.8 | 1.7 | 0.9 | 467543 | 11.978 | 0.213 | 2.672 | 1.181 |  |  | 110.567 | MV | 0.9 | 2020-10-29 | 2020-10-29 | B-2023241
SDNS_530_143S_E_006 | 1.7 | 4.2 | 2.5 | 467544 | 1.626 | 0.036 | 0.157 | 0.28 |  |  | 11.528 | HW |  | 2020-10-29 | 2020-10-29 | B-2023241
SDNS_530_143S_E_006 | 4.2 | 5.2 | 1 | 467545 | 4.358 | 0.076 | 0.173 | 0.4 |  |  | 40.468 | HW |  | 2020-10-29 | 2020-10-29 | B-2023241
SDNS_530_143S_E_007 | 0 | 1 | 1 | 467758 | 1.618 | 0.039 | 0.213 | 0.561 |  |  | 48.04 | FW |  | 2020-10-30 | 2020-10-30 | B-2023255
SDNS_530_143S_E_007 | 1 | 1.7 | 0.7 | 467759 | 15.622 | 0.282 | 1.823 | 3.624 |  |  | 81.104 | MV | 0.7 | 2020-10-30 | 2020-10-30 | B-2023255
SDNS_530_143S_E_007 | 1.7 | 4.1 | 2.4 | 467760 | 3.476 | 0.039 | 0.055 | 0.183 |  |  | 35.233 | HW |  | 2020-10-30 | 2020-10-30 | B-2023255
SDNS_530_143S_E_007 | 4.1 | 4.3 | 0.2 | 467761 | 1.276 | 0.055 | 0.208 | 0.55 |  |  | 46.257 | HW |  | 2020-10-30 | 2020-10-30 | B-2023255
SDNS_530_143S_E_008 | 0 | 0.8 | 0.8 | 468012 | 3.738 | 0.035 | 0.078 | 0.254 |  |  | 24.999 | FW |  | 2020-10-31 | 2020-10-31 | B-2023271
SDNS_530_143S_E_008 | 0.8 | 1.6 | 0.8 | 468013 | 5.994 | 0.462 | 0.997 | 1.227 |  |  | 78.18 | MV | 0.8 | 2020-10-31 | 2020-10-31 | B-2023271
SDNS_530_143S_E_008 | 1.6 | 2.7 | 1.1 | 468014 | 3.468 | 0.127 | 0.212 | 0.566 |  |  | 32.997 | MV | 1.1 | 2020-10-31 | 2020-10-31 | B-2023271
SDNS_530_143S_E_008 | 2.7 | 3.2 | 0.5 | 468015 | 7.404 | 0.179 | 0.908 | 0.719 |  |  | 73.123 | MV | 0.5 | 2020-10-31 | 2020-10-31 | B-2023271
SDNS_530_143S_E_009 | 0 | 1.3 | 1.3 | 468397 | 5.702 | 0.201 | 0.719 | 1.376 |  |  | 69.956 | MV | 1.3 | 2020-11-03 | 2020-11-03 | B-2023295
SDNS_530_143S_E_009 | 1.3 | 1.5 | 0.2 | 468398 | 16.798 | 0.11 | 0.062 | 0.196 |  |  | 203.627 | MV | 0.2 | 2020-11-03 | 2020-11-03 | B-2023295
SDNS_530_143S_E_009 | 1.5 | 3.4 | 1.9 | 468399 | 5.126 | 0.026 | 0.116 | 0.18 |  |  | 34.292 | MV | 1.9 | 2020-11-03 | 2020-11-03 | B-2023295
SDNS_530_143S_E_009 | 3.4 | 4.1 | 0.7 | 468400 | 1.132 | 0.011 | 0.021 | 0.072 |  |  | 9.722 | HW |  | 2020-11-03 | 2020-11-03 | B-2023295
SDNS_530_143S_E_010 | 0 | 0.9 | 0.9 | 468607 | 1.498 | 0.032 | 0.292 | 0.625 |  |  | 15.413 | MV | 0.9 | 2020-11-04 | 2020-11-04 | B-2023307
SDNS_530_143S_E_010 | 0.9 | 1.4 | 0.5 | 468609 | 2.042 | 0.693 | 0.92 | 1.315 |  |  | 47.449 | MV | 0.5 | 2020-11-04 | 2020-11-04 | B-2023307
SDNS_530_143S_E_010 | 1.4 | 2.9 | 1.5 | 468610 | 1.128 | 0.096 | 0.128 | 0.455 |  |  | 12.106 | HW |  | 2020-11-04 | 2020-11-04 | B-2023307
SDNS_530_143S_E_010 | 2.9 | 3.3 | 0.4 | 468611 | 1.046 | 0.016 | 0.065 | 0.222 |  |  | 7.998 | HW |  | 2020-11-04 | 2020-11-04 | B-2023307
SDNS_530_143S_E_011 | 0 | 0.7 | 0.7 | 498314 | 1.61 | 0.054 | 0.068 | 0.693 | 2.748 |  | 12.51 | FW |  | 2021-04-26 | 2021-04-26 | B-2025005
SDNS_530_143S_E_011 | 0.7 | 1.8 | 1.1 | 498315 | 6.8 | 0.304 | 0.986 | 2.68 | 2.839 |  | 69.49 | MV | 1.1 | 2021-04-26 | 2021-04-26 | B-2025005
SDNS_530_143S_E_011 | 1.8 | 3.4 | 1.6 | 498316 | 0.82 | 0.101 | 0.107 | 0.434 | 2.698 |  | 7.45 | HW |  | 2021-04-26 | 2021-04-26 | B-2025005
SDNS_530_143S_E_012
SDNS_530_143S_E_013 | 0 | 1.4 | 1.4 | 499203 | 0.58 | 0.083 | 0.082 | 0.229 | 2.678 |  | 5.12 | FW |  | 2021-05-01 | 2021-05-01 | B-2025055
SDNS_530_143S_E_013 | 1.4 | 1.9 | 0.5 | 499204 | 2.33 | 0.278 | 0.589 | 1.397 | 2.748 |  | 40.31 | MV | 0.5 | 2021-05-01 | 2021-05-01 | B-2025055
SDNS_530_143S_E_013 | 1.9 | 2.9 | 1 | 499205 | 0.69 | 0.073 | 0.19 | 0.899 | 2.687 |  | 5.3 | HW |  | 2021-05-01 | 2021-05-01 | B-2025055
SDNS_530_143S_E_014 | 0 | 1.7 | 1.7 | 500107 | 0.34 | 0.015 | 0.058 | 0.172 | 2.664 |  | 5.76 | FW |  | 2021-05-06 | 2021-05-06 | B-2025110
SDNS_530_143S_E_014 | 1.7 | 2.5 | 0.8 | 500108 | 1.79 | 0.217 | 1.785 | 3.462 | 2.741 |  | 44.88 | MV | 0.8 | 2021-05-06 | 2021-05-06 | B-2025110
SDNS_530_143S_E_014 | 2.5 | 4.3 | 1.8 | 500109 | 0.15 | 0.005 | 0.011 | 0.045 | 2.556 |  | 1.9 | HW |  | 2021-05-06 | 2021-05-06 | B-2025110

## SURVEY
HOLE-ID | DISTANCE | AZIMUTH | DIP
SDNS_530_143S_E_001 | 0 | 359.25 | 0
SDNS_530_143S_E_002 | 0 | 6.55 | 0
SDNS_530_143S_E_003 | 0 | 11.24 | 0
SDNS_530_143S_E_004 | 0 | 13.10 | 0
SDNS_530_143S_E_005 | 0 | 18.95 | 0
SDNS_530_143S_E_006 | 0 | 21.61 | 0
SDNS_530_143S_E_007 | 0 | 14.23 | 0
SDNS_530_143S_E_008 | 0 | 17.64 | 0
SDNS_530_143S_E_009 | 0 | 22.96 | 0
SDNS_530_143S_E_010 | 0 | 22.55 | 0
SDNS_530_143S_E_011 | 0 | 35.23 | 0
SDNS_530_143S_E_012 | 0 | 48.52 | 0
SDNS_530_143S_E_013 | 0 | 53.61 | 0
SDNS_530_143S_E_014 | 0 | 57.68 | 0

## Sheet1
AREA | ENCODED | LACKING | DATE