## HEADER
HOLE-ID | LOCATIONX | LOCATIONY | LOCATIONZ | LENGTH | LEVEL | AREA | ROCKCODE | SAMP_BY | DATE_SAMP | TENEMENT
SDNS_530_143S_E_001 | 616080.77 | 814738.72 | 530 |  | 530 | SDN |  |  |  | MPSA_225_2005_XI
SDNS_530_143S_E_002 | 616082.97 | 814738.32 | 530 | 3.9 | 530 | SDN |  | O .SUNGANGA | 2020-10-16 | MPSA_225_2005_XI
SDNS_530_143S_E_003 | 616084.60 | 814738.19 | 530 | 3.6 | 530 | SDN |  | L. BITANG | 2020-10-18 | MPSA_225_2005_XI
SDNS_530_143S_E_004 | 616088.35 | 814737.78 | 530 | 3.4 | 530 | SDN |  | R. YBANEZ | 2020-10-22 | MPSA_225_2005_XI
SDNS_530_143S_E_005 | 616092.09 | 814735.99 | 530 | 4.6 | 530 | SDN |  | O .SUNGANGA | 2020-10-27 | MPSA_225_2005_XI
SDNS_530_143S_E_006 | 616095.24 | 814734.26 | 530 | 5.2 | 530 | SDN |  | D. ASENA | 2020-10-29 | MPSA_225_2005_XI
SDNS_530_143S_E_007 | 616098.04 | 814733.63 | 530 | 4.3 | 530 | SDN |  | D. ASENA | 2020-10-30 | MPSA_225_2005_XI
SDNS_530_143S_E_008 | 616101.75 | 814734.26 | 530 | 3.2 | 530 | SDN |  | R. YBANEZ | 2020-10-31 | MPSA_225_2005_XI
SDNS_530_143S_E_009 | 616106.06 | 814732.21 | 530 | 4.1 | 530 | SDN |  | R. YBANEZ | 2020-11-03 | MPSA_225_2005_XI
SDNS_530_143S_E_010 | 616107.76 | 814731.77 | 530 | 3.3 | 530 | SDN |  | D. ASENA | 2020-11-04 | MPSA_225_2005_XI
SDN_FWS_575_100S_W_048

## ORIG_ASSAY
HOLE-ID | FROM | TO | LENGTH | SAMPLE_NO | AU_G/T | CU_PPM | PB_PPM | ZN_PPM | SG | RE ASSAY | AG_G/T | ROCK_TYPE | MV_WIDTH | LAB_RECVED | LAB_RPRTED | BATCH_NO
SDNS_530_143S_E_001
SDNS_530_143S_E_002 | 0 | 1.1 | 1.1 | 465401 | 0.412 | 0.0067055 | 0.0120102 | 0.085 |  |  | 0.831 | FW |  | 2020-10-16 | 2020-10-16 | B-2023106
SDNS_530_143S_E_002 | 1.1 | 2.2 | 1.1 | 465402 | 0.2 | 0.0011747 | 0.0042087 | 0.012 |  |  | 0.329 | FW |  | 2020-10-16 | 2020-10-16 | B-2023106
SDNS_530_143S_E_002 | 2.2 | 2.9 | 0.7 | 465403 | 3.14 | 0.0280731 | 0.118 | 0.322 |  |  | 24.623 | MV | 0.7 | 2020-10-16 | 2020-10-16 | B-2023106
SDNS_530_143S_E_002 | 2.9 | 3.9 | 1 | 465404 | 0.942 | 0.0214396 | 0.078 | 0.164 |  |  | 8.437 | HW |  | 2020-10-16 | 2020-10-16 | B-2023106
SDNS_530_143S_E_003 | 0 | 0.6 | 0.6 | 465663 | 1.73 | 0.0211641 | 0.15 | 0.474 |  |  | 12.428 | FW |  | 2020-10-18 | 2020-10-18 | B-2023124
SDNS_530_143S_E_003 | 0.6 | 2.3 | 1.7 | 465665 | 2.522 | 0.0180258 | 0.0456718 | 0.0652172 |  |  | 7.643 | FW |  | 2020-10-18 | 2020-10-18 | B-2023124
SDNS_530_143S_E_003 | 2.3 | 3 | 0.7 | 465666 | 3.188 | 0.11 | 0.494 | 0.803 |  |  | 53.691 | MV | 0.7 | 2020-10-18 | 2020-10-18 | B-2023124
SDNS_530_143S_E_003 | 3 | 3.6 | 0.6 | 465667 | 1.368 | 0.0179292 | 0.049937 | 0.0643785 |  |  | 18.285 | HW |  | 2020-10-18 | 2020-10-18 | B-2023124
SDNS_530_143S_E_004 | 0 | 0.9 | 0.9 | 466277 | 0.828 | 0.04 | 0.071 | 0.21 |  |  | 6.697 | FW |  | 2020-10-22 | 2020-10-22 | B-2023164
SDNS_530_143S_E_004 | 0.9 | 1.7 | 0.8 | 466278 | 1.648 | 0.158 | 0.459 | 0.768 |  |  | 23.97 | MV | 0.8 | 2020-10-22 | 2020-10-22 | B-2023164
SDNS_530_143S_E_004 | 1.7 | 2.3 | 0.6 | 466279 | 1.992 | 0.021 | 0.073 | 0.212 |  |  | 19.394 | MV | 0.6 | 2020-10-22 | 2020-10-22 | B-2023164
SDNS_530_143S_E_004 | 2.3 | 2.7 | 0.4 | 466280 | 6.004 | 0.057 | 0.246 | 0.736 |  |  | 58.585 | MV | 0.4 | 2020-10-22 | 2020-10-22 | B-2023164
SDNS_530_143S_E_004 | 2.7 | 3.4 | 0.7 | 466281 | 0.944 | 0.052 | 0.035 | 0.214 |  |  | 7.598 | HW |  | 2020-10-22 | 2020-10-22 | B-2023164
SDNS_530_143S_E_005 | 0 | 0.6 | 0.6 | 467267 | 3.28 | 0.172 | 0.132 | 0.253 |  |  | 16.555 | FW |  | 2020-10-27 | 2020-10-27 | B-2023224
SDNS_530_143S_E_005 | 0.6 | 1.2 | 0.6 | 467268 | 2.588 | 0.32 | 0.841 | 1.25 |  |  | 22.924 | MV | 0.6 | 2020-10-27 | 2020-10-27 | B-2023224
SDNS_530_143S_E_005 | 1.2 | 2.5 | 1.3 | 467269 | 0.866 | 0.054 | 0.085 | 0.171 |  |  | 6.772 | MV | 1.3 | 2020-10-27 | 2020-10-27 | B-2023224
SDNS_530_143S_E_005 | 2.5 | 3.8 | 1.3 | 467270 | 1.25 | 0.115 | 0.254 | 0.536 |  |  | 10.934 | MV | 1.3 | 2020-10-27 | 2020-10-27 | B-2023224
SDNS_530_143S_E_005 | 3.8 | 4.6 | 0.8 | 467271 | 11.002 | 0.434 | 0.367 | 0.909 |  |  | 65.76 | MV | 0.8 | 2020-10-27 | 2020-10-27 | B-2023224
SDNS_530_143S_E_006 | 0 | 0.8 | 0.8 | 467542 | 0.936 | 0.062 | 0.325 | 0.545 |  |  | 6.359 | FW |  | 2020-10-29 | 2020-10-29 | B-2023241
SDNS_530_143S_E_006 | 0.8 | 1.7 | 0.9 | 467543 | 11.978 | 0.213 | 2.672 | 1.181 |  |  | 110.567 | MV | 0.9 | 2020-10-29 | 2020-10-29 | B-2023241
SDNS_530_143S_E_006 | 1.7 | 4.2 | 2.5 | 467544 | 1.626 | 0.036 | 0.157 | 0.28 |  |  | 11.528 | HW |  | 2020-10-29 | 2020-10-29 | B-2023241
SDNS_530_143S_E_006 | 4.2 | 5.2 | 1 | 467545 | 4.358 | 0.076 | 0.173 | 0.4 |  |  | 40.468 | HW |  | 2020-10-29 | 2020-10-29 | B-2023241
SDNS_530_143S_E_007 | 0 | 1 | 1 | 467758 | 1.618 | 0.039 | 0.213 | 0.561 |  |  | 48.04 | FW |  | 2020-10-30 | 2020-10-30 | B-2023255
SDNS_530_143S_E_007 | 1 | 1.7 | 0.7 | 467759 | 15.622 | 0.282 | 1.823 | 3.624 |  |  | 81.104 | MV | 0.7 | 2020-10-30 | 2020-10-30 | B-2023255
SDNS_530_143S_E_007 | 1.7 | 4.1 | 2.4 | 467760 | 3.476 | 0.039 | 0.055 | 0.183 |  |  | 35.233 | HW |  | 2020-10-30 | 2020-10-30 | B-2023255
SDNS_530_143S_E_007 | 4.1 | 4.3 | 0.2 | 467761 | 1.276 | 0.055 | 0.208 | 0.55 |  |  | 46.257 | HW |  | 2020-10-30 | 2020-10-30 | B-2023255
SDNS_530_143S_E_008 | 0 | 0.8 | 0.8 | 468012 | 3.738 | 0.035 | 0.078 | 0.254 |  |  | 24.999 | FW |  | 2020-10-31 | 2020-10-31 | B-2023271
SDNS_530_143S_E_008 | 0.8 | 1.6 | 0.8 | 468013 | 5.994 | 0.462 | 0.997 | 1.227 |  |  | 78.18 | MV | 0.8 | 2020-10-31 | 2020-10-31 | B-2023271
SDNS_530_143S_E_008 | 1.6 | 2.7 | 1.1 | 468014 | 3.468 | 0.127 | 0.212 | 0.566 |  |  | 32.997 | MV | 1.1 | 2020-10-31 | 2020-10-31 | B-2023271
SDNS_530_143S_E_008 | 2.7 | 3.2 | 0.5 | 468015 | 7.404 | 0.179 | 0.908 | 0.719 |  |  | 73.123 | MV | 0.5 | 2020-10-31 | 2020-10-31 | B-2023271
SDNS_530_143S_E_009
SDNS_530_143S_E_010

## SURVEY
HOLE-ID | DISTANCE | AZIMUTH | DIP
SDNS_530_143S_E_001 | 0 | 359.25 | 0
SDNS_530_143S_E_002 | 0 | 6.55 | 0
SDNS_530_143S_E_003 | 0 | 11.24 | 0
SDNS_530_143S_E_004 | 0 | 13.10 | 0
SDNS_530_143S_E_005 | 0 | 18.95 | 0
SDNS_530_143S_E_006 | 0 | 21.61 | 0
SDNS_530_143S_E_007 | 0 | 14.23 | 0
SDNS_530_143S_E_008 | 0 | 17.64 | 0
SDNS_530_143S_E_009 | 0 | 22.96 | 0
SDNS_530_143S_E_010 | 0 | 22.55 | 0

## Sheet1
AREA | ENCODED | LACKING | DATE