## HEADER
HOLE-ID | LOCATIONX | LOCATIONY | LOCATIONZ | LENGTH | LEVEL | AREA | ROCKCODE | SAMP_BY | DATE_SAMP | TENEMENT
SDN_SPLIT_530_55S_E_001 | 615289.55 | 815222.41 | 530 | 4.1 | 530 | SDN |  | R. YBAÑEZ | 2019-12-10 | MPSA_225_2005_XI
SDN_SPLIT_530_55S_E_002 | 615291.53 | 815221.99 | 530 | 4.2 | 530 | SDN |  | R. SUMBAGUE | 2019-12-10 | MPSA_225_2005_XI
SDN_SPLIT_530_55S_E_003 | 615296.83 | 815221.26 | 530 | 3.3 | 530 | SDN |  | R. YBAÑEZ | 2019-12-16 | MPSA_225_2005_XI
SDN_SPLIT_530_55S_E_004 | 615301.01 | 815220.64 | 530 | 3.6 | 530 | SDN |  | R. YBAÑEZ | 2019-12-18 | MPSA_225_2005_XI
SDN_SPLIT_530_55S_E_005 | 615304.30 | 815220.22 | 530 | 3.5 | 530 | SDN |  | R. YBAÑEZ | 2019-12-21 | MPSA_225_2005_XI
SDN_SPLIT_530_55S_E_006 | 615306.76 | 815219.71 | 530 |  | 530 | SDN |  |  |  | MPSA_225_2005_XI
SDN_SPLIT_530_55S_E_007 | 615308.47 | 815219.01 | 530 |  | 530 | SDN |  |  |  | MPSA_225_2005_XI
SDN_SPLIT_530_55S_E_008 | 615310.79 | 815218.42 | 530 |  | 530 | SDN |  |  |  | MPSA_225_2005_XI
SDN_SPLIT_530_55S_E_009 | 615313.92 | 815216.96 | 530 | 3.6 | 530 | SDN |  | R. PARADIANG | 2020-03-04 | MPSA_225_2005_XI
SDN_FWS_575_100S_W_048

## ORIG_ASSAY
HOLE-ID | FROM | TO | LENGTH | SAMPLE_NO | AU_G/T | CU_PPM | PB_PPM | ZN_PPM | SG | RE ASSAY | AG_G/T | ROCK_TYPE | MV_WIDTH | LAB_RECVED | LAB_RPRTED | BATCH_NO
SDN_SPLIT_530_55S_E_001 | 0 | 1.3 | 1.3 | 406206 | 1.56 | 0.198 | 0.07 | 0.085 | 2.564103 |  | 3.087 | HW |  | 2019-12-10 | 2019-12-10 | B-20966
SDN_SPLIT_530_55S_E_001 | 1.3 | 2.4 | 1.1 | 406207 | 8.624 | 1.179 | 0.933 | 2.469 | 2.614379 |  | 4.276 | HW |  | 2019-12-10 | 2019-12-10 | B-20966
SDN_SPLIT_530_55S_E_001 | 2.4 | 3 | 0.6 | 406208 | 4.204 | 0.506 | 1.038 | 1.163 | 2.649007 |  | 11.504 | MV | 0.6 | 2019-12-10 | 2019-12-10 | B-20966
SDN_SPLIT_530_55S_E_001 | 3 | 4.1 | 1.1 | 406209 | 4.632 | 0.113 | 0.211 | 0.269 | 2.684564 |  | 2.5 | FW |  | 2019-12-10 | 2019-12-10 | B-20966
SDN_SPLIT_530_55S_E_002 | 0 | 1.6 | 1.6 | 406274 | 1.386 | 0.151 | 0.078 | 0.151 | 2.702703 |  | 6.145 | FW |  | 2019-12-10 | 2019-12-10 | B-20970
SDN_SPLIT_530_55S_E_002 | 1.6 | 2.6 | 1 | 406276 | 16.814 | 0.572 | 0.444 | 0.918 | 2.877698 |  | 3.364 | FW |  | 2019-12-10 | 2019-12-10 | B-20970
SDN_SPLIT_530_55S_E_002 | 2.6 | 2.9 | 0.3 | 406277 | 6.23 | 2.606 | 0.862 | 0.867 | 3.053435 |  | 5.022 | MV | 0.3 | 2019-12-10 | 2019-12-10 | B-20970
SDN_SPLIT_530_55S_E_002 | 2.9 | 3.2 | 0.3 | 406278 | 10.004 | 0.15 | 3.142 | 6.597 | 2.816901 |  | 15.123 | MV | 0.3 | 2019-12-10 | 2019-12-10 | B-20970
SDN_SPLIT_530_55S_E_002 | 3.2 | 4.2 | 1 | 406279 | 9.12 | 1.94 | 0.516 | 0.771 | 2.919708 |  | 3.483 | HW |  | 2019-12-10 | 2019-12-10 | B-20970
SDN_SPLIT_530_55S_E_003 | 0 | 1.2 | 1.2 | 407165 | 1.376 | 0.114 | 0.207 | 0.438 | 2.797203 |  | 7.423 | FW |  | 2019-12-16 | 2019-12-16 | B-21025
SDN_SPLIT_530_55S_E_003 | 1.2 | 1.9 | 0.7 | 407166 | 8.18 | 0.203 | 2.842 | 3.873 | 2.631579 |  | 15.237 | MV | 0.7 | 2019-12-16 | 2019-12-16 | B-21025
SDN_SPLIT_530_55S_E_003 | 1.9 | 2.4 | 0.5 | 407167 | 4.932 | 0.553 | 0.216 | 0.472 | 2.898551 |  | 8.836 | MV | 0.5 | 2019-12-16 | 2019-12-16 | B-21025
SDN_SPLIT_530_55S_E_003 | 2.4 | 3.3 | 0.9 | 407168 | 1.652 | 0.118 | 0.056 | 0.237 | 2.857143 |  | 8.527 | HW |  | 2019-12-16 | 2019-12-16 | B-21025
SDN_SPLIT_530_55S_E_004 | 0 | 1.3 | 1.3 | 407451 | 7.3 | 1.829 | 0.639 | 0.478 | 3.305785 |  | 13.168 | FW |  | 2019-12-18 | 2019-12-18 | B-21045
SDN_SPLIT_530_55S_E_004 | 1.3 | 2.2 | 0.9 | 407452 | 6.724 | 0.109 | 0.543 | 0.905 | 2.898551 |  | 20.372 | FW |  | 2019-12-18 | 2019-12-18 | B-21045
SDN_SPLIT_530_55S_E_004 | 2.2 | 2.9 | 0.7 | 407453 | 6.468 | 0.059 | 0.704 | 0.945 | 2.877698 |  | 11.478 | MV | 0.7 | 2019-12-18 | 2019-12-18 | B-21045
SDN_SPLIT_530_55S_E_004 | 2.9 | 3.6 | 0.7 | 407454 | 12.824 | 2.18 | 3.375 | 5.301 | 2.985075 |  | 17.82 | MV | 0.7 | 2019-12-18 | 2019-12-18 | B-21045
SDN_SPLIT_530_55S_E_005 | 0 | 1.2 | 1.2 | 408029 | 4.46 | 0.418 | 0.601 | 0.779 | 2.758621 |  | 23.663 | FW |  | 2019-12-21 | 2019-12-21 | B-21084
SDN_SPLIT_530_55S_E_005 | 1.2 | 3.2 | 2 | 408030 | 0.802 | 0.046 | 0.055 | 0.085 | 2.739726 |  | 3.981 | FW |  | 2019-12-21 | 2019-12-21 | B-21084
SDN_SPLIT_530_55S_E_005 | 3.2 | 3.5 | 0.3 | 408032 | 14.224 | 0.431 | 1.018 | 0.989 | 2.797203 |  | 25.301 | MV | 0.3 | 2019-12-21 | 2019-12-21 | B-21084
SDN_SPLIT_530_55S_E_006
SDN_SPLIT_530_55S_E_007
SDN_SPLIT_530_55S_E_008
SDN_SPLIT_530_55S_E_009 | 0 | 0.7 | 0.7 | 420935 | 1.466 | 0.0064139 | 0.029515 | 0.0537373 |  |  | 7.707 | FW |  | 2020-03-04 | 2020-03-04 | B-2020653
SDN_SPLIT_530_55S_E_009 | 0.7 | 1.1 | 0.4 | 420937 | 2.596 | 0.194 | 0.905 | 1.186 |  |  | 25.819 | MV | 0.4 | 2020-03-04 | 2020-03-04 | B-2020653
SDN_SPLIT_530_55S_E_009 | 1.1 | 1.9 | 0.8 | 420938 | 2.26 | 0.805 | 0.136 | 0.497 |  |  | 46.214 | MV | 0.8 | 2020-03-04 | 2020-03-04 | B-2020653
SDN_SPLIT_530_55S_E_009 | 1.9 | 3.6 | 1.7 | 420939 | 0.388 | 0.0230338 | 0.0021018 | 0.007913 |  |  | 3.486 | HW |  | 2020-03-04 | 2020-03-04 | B-2020653

## SURVEY
HOLE-ID | DISTANCE | AZIMUTH | DIP
SDN_SPLIT_530_55S_E_001 | 0 | 9.14 | 0
SDN_SPLIT_530_55S_E_002 | 0 | 10.53 | 0
SDN_SPLIT_530_55S_E_003 | 0 | 8.81 | 0
SDN_SPLIT_530_55S_E_004 | 0 | 11.88 | 0
SDN_SPLIT_530_55S_E_005 | 0 | 13.98 | 0
SDN_SPLIT_530_55S_E_006 | 0 | 12.90 | 0
SDN_SPLIT_530_55S_E_007 | 0 | 17.01 | 0
SDN_SPLIT_530_55S_E_008 | 0 | 16.24 | 0
SDN_SPLIT_530_55S_E_009 | 0 | 17.08 | 0

## Sheet1
AREA | ENCODED | LACKING | DATE