## HEADER
HOLE-ID | LOCATIONX | LOCATIONY | LOCATIONZ | LENGTH | LEVEL | AREA | ROCKCODE | SAMP_BY | DATE_SAMP | TENEMENT
SDN_SPLIT_530_5S_W_001 | 615276.20 | 815223.08 | 530 | 2.5 | 530 | SDN |  | O. SUNGANGA | 2019-12-12 | MPSA_225_2005_XI
SDN_SPLIT_530_5S_W_002 | 615273.08 | 815227.37 | 530 | 3.9 | 530 | SDN |  | R. YBAÑEZ | 2019-12-16 | MPSA_225_2005_XI
SDN_SPLIT_530_5S_W_003 | 615269.19 | 815231.45 | 530 | 3.1 | 530 | SDN |  | O. SUNGANGA | 2019-12-18 | MPSA_225_2005_XI
SDN_SPLIT_530_5S_W_004 | 615265.34 | 815234.35 | 530 | 3.8 | 530 | SDN |  | O. SUNGANGA | 2019-12-21 | MPSA_225_2005_XI
SDN_SPLIT_530_5S_W_005 | 615261.87 | 815237.70 | 530 | 4.2 | 530 | SDN |  | O. SUNGANGA | 2019-12-24 | MPSA_225_2005_XI
SDN_SPLIT_530_5S_W_006 | 615259.16 | 815240.01 | 530 | 4.1 | 530 | SDN |  | O. SUNGANGA | 2019-12-27 | MPSA_225_2005_XI
SDN_SPLIT_530_5S_W_007 | 615256.98 | 815242.31 | 530 |  | 530 | SDN |  |  |  | MPSA_225_2005_XI
SDN_SPLIT_530_5S_W_008 | 615249.69 | 815247.84 | 530 |  | 530 | SDN |  |  |  | MPSA_225_2005_XI
SDN_FWS_575_100S_W_048

## ORIG_ASSAY
HOLE-ID | FROM | TO | LENGTH | SAMPLE_NO | AU_G/T | CU_PPM | PB_PPM | ZN_PPM | SG | RE ASSAY | AG_G/T | ROCK_TYPE | MV_WIDTH | LAB_RECVED | LAB_RPRTED | BATCH_NO
SDN_SPLIT_530_5S_W_001 | 0 | 0.6 | 0.6 | 406535 | 0.536 | 0.027 | 0.033 | 0.056 | 2.702703 |  | 2.046 | FW |  | 2019-12-12 | 2019-12-12 | B-20987
SDN_SPLIT_530_5S_W_001 | 0.6 | 1 | 0.4 | 406536 | 11.504 | 0.956 | 0.496 | 0.824 | 3.100775 |  | 90.513 | MV | 0.4 | 2019-12-12 | 2019-12-12 | B-20987
SDN_SPLIT_530_5S_W_001 | 1 | 1.5 | 0.5 | 406537 | 20.154 | 1.762 | 0.35 | 0.808 | 3.125 |  | 138.016 | MV | 0.5 | 2019-12-12 | 2019-12-12 | B-20987
SDN_SPLIT_530_5S_W_001 | 1.5 | 2.5 | 1 | 406538 | 4.468 | 0.192 | 0.052 | 0.147 | 2.777778 |  | 19.776 | HW |  | 2019-12-12 | 2019-12-12 | B-20987
SDN_SPLIT_530_5S_W_002 | 0 | 1.6 | 1.6 | 407161 | 0.248 | 0.032 | 0.014 | 0.123 | 2.684564 |  | 3.266 | FW |  | 2019-12-16 | 2019-12-16 | B-21025
SDN_SPLIT_530_5S_W_002 | 1.6 | 2.6 | 1 | 407162 | 0.8 | 0.021 | 0.014 | 0.058 | 2.702703 |  | 5.478 | MV | 1 | 2019-12-16 | 2019-12-16 | B-21025
SDN_SPLIT_530_5S_W_002 | 2.6 | 3.3 | 0.7 | 407163 | 2.644 | 0.055 | 0.174 | 0.277 | 2.666667 |  | 10.798 | MV | 0.7 | 2019-12-16 | 2019-12-16 | B-21025
SDN_SPLIT_530_5S_W_002 | 3.3 | 3.9 | 0.6 | 407164 | 1.688 | 0.101 | 0.03 | 0.092 | 2.739726 |  | 10.448 | HW |  | 2019-12-16 | 2019-12-16 | B-21025
SDN_SPLIT_530_5S_W_003 | 0 | 1.7 | 1.7 | 407547 | 1.668 | 0.113 | 0.027 | 0.048 | 2.758621 |  | 8.48 | FW |  | 2019-12-18 | 2019-12-18 | B-21051
SDN_SPLIT_530_5S_W_003 | 1.7 | 2.7 | 1 | 407548 | 4.84 | 0.327 | 0.667 | 0.918 | 2.877698 |  | 9.911 | MV | 1 | 2019-12-18 | 2019-12-18 | B-21051
SDN_SPLIT_530_5S_W_003 | 2.7 | 3.1 | 0.4 | 407550 | 2.772 | 0.097 | 0.137 | 0.172 | 2.721088 |  | 5.677 | HW |  | 2019-12-18 | 2019-12-18 | B-21051
SDN_SPLIT_530_5S_W_004 | 0 | 1.9 | 1.9 | 408024 | 0.598 | 0.066 | 0.029 | 0.191 | 2.797203 |  | 2.918 | FW |  | 2019-12-21 | 2019-12-21 | B-21084
SDN_SPLIT_530_5S_W_004 | 1.9 | 2.8 | 0.9 | 408025 | 4.122 | 0.139 | 0.214 | 0.381 | 2.857143 |  | 20.019 | FW |  | 2019-12-21 | 2019-12-21 | B-21084
SDN_SPLIT_530_5S_W_004 | 2.8 | 3.3 | 0.5 | 408027 | 8.644 | 0.523 | 0.79 | 1.036 | 2.797203 |  | 31.399 | MV | 0.5 | 2019-12-21 | 2019-12-21 | B-21084
SDN_SPLIT_530_5S_W_004 | 3.3 | 3.8 | 0.5 | 408028 | 0.196 | 0.1 | 0.034 | 0.09 | 2.702703 |  | 0.138 | HW |  | 2019-12-21 | 2019-12-21 | B-21084
SDN_SPLIT_530_5S_W_005 | 0 | 1.5 | 1.5 | 408457 | 1.406 | 0.047 | 0.042 | 0.173 | 2.797203 |  | 8.112 | FW |  | 2019-12-24 | 2019-12-24 | B-21111
SDN_SPLIT_530_5S_W_005 | 1.5 | 1.7 | 0.2 | 408458 | 1.83 | 0.134 | 0.042 | 0.056 | 2.721088 |  | 12.669 | MV | 0.2 | 2019-12-24 | 2019-12-24 | B-21111
SDN_SPLIT_530_5S_W_005 | 1.7 | 2.8 | 1.1 | 408459 | 2.734 | 0.041 | 0.044 | 0.051 | 2.758621 |  | 8.89 | MV | 1.1 | 2019-12-24 | 2019-12-24 | B-21111
SDN_SPLIT_530_5S_W_005 | 2.8 | 3.7 | 0.9 | 408460 | 3.264 | 0.346 | 0.13 | 0.291 | 2.857143 |  | 6.166 | MV | 0.9 | 2019-12-24 | 2019-12-24 | B-21111
SDN_SPLIT_530_5S_W_005 | 3.7 | 4.2 | 0.5 | 408461 | 0.18 | 0.035 | 0.004 | 0.026 | 2.919708 |  | 1.168 | HW |  | 2019-12-24 | 2019-12-24 | B-21111
SDN_SPLIT_530_5S_W_006 | 0 | 0.9 | 0.9 | 408927 | 6.14 | 1.398 | 0.057 | 0.149 | 2.962963 |  | 9.313 | FW |  | 2019-12-27 | 2019-12-27 | B-21140
SDN_SPLIT_530_5S_W_006 | 0.9 | 2.9 | 2 | 408928 | 1.666 | 0.067 | 0.019 | 0.074 | 2.777778 |  | 6.886 | MV | 2 | 2019-12-27 | 2019-12-27 | B-21140
SDN_SPLIT_530_5S_W_006 | 2.9 | 3.4 | 0.5 | 408929 | 1.418 | 0.106 | 0.0052965 | 0.037 | 2.758621 |  | 6.01 | MV | 0.5 | 2019-12-27 | 2019-12-27 | B-21140
SDN_SPLIT_530_5S_W_006 | 3.4 | 4.1 | 0.7 | 408931 | 1.06 | 0.021 | 0.0023362 | 0.04 | 2.777778 |  | 0.274 | HW |  | 2019-12-27 | 2019-12-27 | B-21140
Note on L43: Juvi Lou Jovita: -0.180

## SURVEY
HOLE-ID | DISTANCE | AZIMUTH | DIP
SDN_SPLIT_530_5S_W_001 | 0 | 31.90 | 0
SDN_SPLIT_530_5S_W_002 | 0 | 39.22 | 0
SDN_SPLIT_530_5S_W_003 | 0 | 43.76 | 0
SDN_SPLIT_530_5S_W_004 | 0 | 42.88 | 0
SDN_SPLIT_530_5S_W_005 | 0 | 41.25 | 0
SDN_SPLIT_530_5S_W_006 | 0 | 39.46 | 0
SDN_SPLIT_530_5S_W_007 | 0 | 36.98 | 0
SDN_SPLIT_530_5S_W_008 | 0 | 36.73 | 0

## Sheet1
AREA | ENCODED | LACKING | DATE