## HEADER
HOLE-ID | LOCATIONX | LOCATIONY | LOCATIONZ | LENGTH | LEVEL | AREA | ROCKCODE | SAMP_BY | DATE_SAMP | TENEMENT
SDNS_530_72S_W_001 | 615428.64 | 815120.90 | 515 |  | 515 | SDN |  |  |  | MPSA_225_2005_XI
SDNS_530_72S_W_002 | 615415.58 | 815119.19 | 515 |  | 515 | SDN |  |  |  | MPSA_225_2005_XI
SDNS_530_72S_W_003 | 615408.59 | 815119.47 | 515 |  | 515 | SDN |  |  |  | MPSA_225_2005_XI
SDNS_530_72S_W_004 | 615396.00 | 815117.56 | 515 | 3.9 | 515 | SDN |  | R.YBANEZ/O.SUNGANGA | 2021-06-23 | MPSA_225_2005_XI
SDNS_530_72S_W_005 | 615392.92 | 815116.38 | 515 | 4.3 | 515 | SDN |  | R.YBANEZ/O.SUNGANGA | 2021-06-25 | MPSA_225_2005_XI
SDN_FWS_575_100S_W_048

## ORIG_ASSAY
HOLE-ID | FROM | TO | LENGTH | SAMPLE_NO | AU_G/T | CU_PPM | PB_PPM | ZN_PPM | SG | RE ASSAY | AG_G/T | ROCK_TYPE | MV_WIDTH | LAB_RECVED | LAB_RPRTED | BATCH_NO
SDNS_530_72S_W_001
SDNS_530_72S_W_002
SDNS_530_72S_W_003
SDNS_530_72S_W_004 | 0 | 1.7 | 1.7 | 508015 | 3.778 | 0.007 | 0.0038825 | 0.018 | 2.842 |  | 1.643 | FW |  | 2021-06-23 | 2021-06-23 | B-2025600
SDNS_530_72S_W_004 | 1.7 | 3.5 | 1.8 | 508016 | 0.58 | 0.011 | 0.004506 | 0.019 | 2.698 |  | 2.807 | FW |  | 2021-06-23 | 2021-06-23 | B-2025600
SDNS_530_72S_W_004 | 3.5 | 3.9 | 0.4 | 508018 | 3.726 | 0.061 | 0.096 | 1.074 | 2.821 |  | 14.134 | MV | 0.4 | 2021-06-23 | 2021-06-23 | B-2025600
SDNS_530_72S_W_005 | 0 | 0.5 | 0.5 | 508384 | 0.566 | 0.016 | 0.029 | 0.02 | 2.698 |  | 4.029 | FW |  | 2021-06-25 | 2021-06-25 | B-2025622
SDNS_530_72S_W_005 | 0.5 | 2.1 | 1.6 | 508386 | 0.86 | 0.008 | 0.038 | 0.026 | 2.703 |  | 4.541 | FW |  | 2021-06-25 | 2021-06-25 | B-2025622
SDNS_530_72S_W_005 | 2.1 | 3.8 | 1.7 | 508387 | 0.222 | 0.008 | 0.044 | 0.042 | 2.67 |  | 3.165 | FW |  | 2021-06-25 | 2021-06-25 | B-2025622
SDNS_530_72S_W_005 | 3.8 | 4.3 | 0.5 | 508388 | 8.218 | 0.018 | 0.1 | 0.136 | 2.859 |  | 20.769 | MV | 0.5 | 2021-06-25 | 2021-06-25 | B-2025622

## SURVEY
HOLE-ID | DISTANCE | AZIMUTH | DIP
SDNS_530_72S_W_001 | 0 | 322.70 | 0
SDNS_530_72S_W_002 | 0 | 2.54 | 0
SDNS_530_72S_W_003 | 0 | 358.36 | 0
SDNS_530_72S_W_004 | 0 | 351.27 | 0
SDNS_530_72S_W_005 | 0 | 350.09 | 0

## Sheet1
AREA | ENCODED | LACKING | DATE