## HEADER
HOLE-ID | LOCATIONX | LOCATIONY | LOCATIONZ | LENGTH | LEVEL | AREA | ROCKCODE | SAMP_BY | DATE_SAMP | TENEMENT
SDNS_545_152S_W_001 | 616170.67 | 814715.38 | 545 | 3.7 | 545 | SDN |  | E. FAUSTINO | 2020-05-20 | MPSA_225_2005_XI
SDNS_545_152S_W_002 | 616170.37 | 814711.82 | 545 | 3.3 | 545 | SDN |  | E. FAUSTINO | 2020-05-23 | MPSA_225_2005_XI

## ORIG_ASSAY
HOLE-ID | FROM | TO | LENGTH | SAMPLE_NO | AU_G/T | CU_PPM | PB_PPM | ZN_PPM | SG | RE ASSAY | AG_G/T | ROCK_TYPE | MV_WIDTH | LAB_RECVED | LAB_RPRTED | BATCH_NO
SDNS_545_152S_W_001 | 0 | 0.6 | 0.6 | 435652 | 3.966 | 0.219 | 0.574 | 1.308 |  |  | 42.526 | FW |  | 2019-05-20 | 2019-05-20 | B-2021416
SDNS_545_152S_W_001 | 0.6 | 1.5 | 0.9 | 435653 | 6.926 | 0.243 | 2.976 | 6.784 |  |  | 98.162 | MV | 0.9 | 2019-05-20 | 2019-05-20 | B-2021416
SDNS_545_152S_W_001 | 1.5 | 2.7 | 1.2 | 435654 | 7.23 | 0.251 | 0.374 | 7.514 |  |  | 58.358 | HW |  | 2019-05-20 | 2019-05-20 | B-2021416
SDNS_545_152S_W_002 | 0 | 0.6 | 0.6 | 436142 | 5.966 | 0.132 | 0.546 | 0.824 |  |  | 114.593 | FW |  | 2019-05-23 | 2019-05-23 | B-2021444
SDNS_545_152S_W_002 | 0.6 | 1 | 0.4 | 436143 | 2.75 | 0.139 | 0.107 | 0.925 |  |  | 25.5 | MV | 0.4 | 2019-05-23 | 2019-05-23 | B-2021444
SDNS_545_152S_W_002 | 1 | 3.3 | 2.3 | 436145 | 0.454 | 0.037 | 0.137 | 0.502 |  |  | 11.764 | HW |  | 2019-05-23 | 2019-05-23 | B-2021444

## SURVEY
HOLE-ID | DISTANCE | AZIMUTH | DIP
SDNS_545_152S_W_001 | 0 | 80.46 | 0
SDNS_545_152S_W_002 | 0 | 82.18 | 0