## HEADER
HOLE-ID | LOCATIONX | LOCATIONY | LOCATIONZ | LENGTH | LEVEL | AREA | ROCKCODE | SAMP_BY | DATE_SAMP | TENEMENT
SDNS_560_115S_E_001 | 615809.71 | 814848.8 | 560 | 3.2 | 560 | SDN |  | DCS/GSR | 2021-05-07 | MPSA_225_2005_XI
SDNS_560_115S_E_002 | 615811.69 | 814848.51 | 560 | 3.5 | 560 | SDN |  | DCS/GSR | 2021-05-10 | MPSA_225_2005_XI
SDNS_560_115S_E_003 | 615815.13 | 814847.02 | 560 | 3.3 | 560 | SDN |  | DCS/GSR | 2021-05-12 | MPSA_225_2005_XI
SDN_FWS_575_100S_W_048

## ORIG_ASSAY
HOLE-ID | FROM | TO | LENGTH | SAMPLE_NO | AU_G/T | CU_PPM | PB_PPM | ZN_PPM | SG | RE ASSAY | AG_G/T | ROCK_TYPE | MV_WIDTH | LAB_RECVED | LAB_RPRTED | BATCH_NO
SDNS_560_115S_E_001 | 0 | 1.7 | 1.3 | 500355 | 6.098 | 0.251 | 0.261 | 0.573 | 2.848 |  | 51.279 | FW |  | 2021-05-07 | 2021-05-07 | B-2025124
SDNS_560_115S_E_001 | 1.7 | 2 | 0.3 | 500356 | 15.548 | 0.263 | 0.384 | 0.95 | 2.867 |  | 2.546 | MV | 0.3 | 2021-05-07 | 2021-05-07 | B-2025124
SDNS_560_115S_E_001 | 2 | 2.3 | 0.3 | 500357 | 6.078 | 0.054 | 0.016 | 0.088 | 2.849 |  | 7.289 | MV | 0.3 | 2021-05-07 | 2021-05-07 | B-2025124
SDNS_560_115S_E_001 | 2.3 | 3.2 | 0.9 | 500358 | 1.506 | 0.032 | 0.004 | 0.068 | 2.741 |  | 3.019 | HW |  | 2021-05-07 | 2021-05-07 | B-2025124
SDNS_560_115S_E_002 | 0 | 1.7 | 1 | 500896 | 0.47 | 0.024 | 0.024 | 0.275 | 2.678 |  | 2.233 | FW |  | 2021-05-10 | 2021-05-10 | B-2025155
SDNS_560_115S_E_002 | 1.7 | 2.4 | 0.7 | 500897 | 27.072 | 4.501 | 0.012 | 0.036 | 2.887 |  | 81.416 | MV | 0.7 | 2021-05-10 | 2021-05-10 | B-2025155
SDNS_560_115S_E_002 | 2.4 | 3.1 | 0.7 | 500898 | 18.516 | 0.381 | 0.531 | 0.89 | 2.871 |  | 110.995 | MV | 0.7 | 2021-05-10 | 2021-05-10 | B-2025155
SDNS_560_115S_E_002 | 3.1 | 3.5 | 0.4 | 500899 | 0.362 | 0.017 | 0.013 | 0.067 | 2.678 |  | 2.474 | HW |  | 2021-05-10 | 2021-05-10 | B-2025155
SDNS_560_115S_E_003 | 0 | 1.7 | 1 | 501259 | 0.238 | 0.008 | 0.006 | 0.022 | 2.655 |  | 0.133 | FW |  | 2021-05-12 | 2021-05-12 | B-2025182
SDNS_560_115S_E_003 | 1.7 | 2.1 | 0.4 | 501260 | 17.296 | 3.807 | 0.02 | 0.282 | 2.87 |  | 92.077 | MV | 0.4 | 2021-05-12 | 2021-05-12 | B-2025182
SDNS_560_115S_E_003 | 2.1 | 2.9 | 0.8 | 501261 | 9.886 | 0.369 | 0.032 | 1.027 | 2.857 |  | 42.319 | MV | 0.8 | 2021-05-12 | 2021-05-12 | B-2025182
SDNS_560_115S_E_003 | 2.9 | 3.3 | 0.4 | 501262 | 0.286 | 0.012 | 0.009 | 0.04 | 2.665 |  | 0.785 | HW |  | 2021-05-12 | 2021-05-12 | B-2025182

## SURVEY
HOLE-ID | DISTANCE | AZIMUTH | DIP
SDNS_560_115S_E_001 | 0 | 23.26 | 0
SDNS_560_115S_E_002 | 0 | 22.76 | 0
SDNS_560_115S_E_003 | 0 | 22.4 | 0

## Sheet1
AREA | ENCODED | LACKING | DATE