## HEADER
HOLE-ID | LOCATIONX | LOCATIONY | LOCATIONZ | LENGTH | LEVEL | AREA | ROCKCODE | SAMP_BY | DATE_SAMP | TENEMENT
575_SDNS_105S_ODW_001 | 615687.69 | 814900.98 | 575 | 3.4 | 575 | SDN |  | G. ROCACURVA | 2020-06-11 | MPSA_225_2005_XI
575_SDNS_105S_ODW_002 | 615684.37 | 814900.29 | 575 | 3.3 | 575 | SDN |  | D. SUNGANGA | 2020-06-13 | MPSA_225_2005_XI
575_SDNS_105S_ODW_003 | 615677.98 | 814898.03 | 575 | 3.8 | 575 | SDN |  | G. ROCACURVA | 2020-06-15 | MPSA_225_2005_XI
575_SDNS_105S_ODW_004 | 615672.45 | 814896.52 | 575 | 3.4 | 575 | SDN |  | G. ROCACURVA | 2020-06-17 | MPSA_225_2005_XI
575_SDNS_105S_ODW_005 | 615667.31 | 814894.58 | 575 | 3 | 575 | SDN |  | G. ROCACURVA | 2020-06-18 | MPSA_225_2005_XI
575_SDNS_105S_ODW_006 | 615658.07 | 814890.85 | 575 | 4.2 | 575 | SDN |  | D. SUNGANGA | 2020-06-24 | MPSA_225_2005_XI
575_SDNS_105S_ODW_007 | 615653.71 | 814889.22 | 575 | 4 | 575 | SDN |  | D. SUNGANGA | 2020-06-26 | MPSA_225_2005_XI
575_SDNS_105S_ODW_008 | 615650.60 | 814888.39 | 575 | 3.6 | 575 | SDN |  | D. SUNGANGA | 2020-06-27 | MPSA_225_2005_XI

## ORIG_ASSAY
HOLE-ID | FROM | TO | LENGTH | SAMPLE_NO | AU_G/T | CU_PPM | PB_PPM | ZN_PPM | SG | RE ASSAY | AG_G/T | ROCK_TYPE | MV_WIDTH | LAB_RECVED | LAB_RPRTED | BATCH_NO
575_SDNS_105S_ODW_001 | 0 | 0.6 | 0.6 | 439287 | 4.792 | 0.016 | 0.017 | 0.169 | 2.700752 |  | 3.337 | MV | 0.6 | 2019-06-11 | 2019-06-11 | B-2021636
575_SDNS_105S_ODW_001 | 0.6 | 1.1 | 0.5 | 439288 | 15.684 | 0.036 | 0.444 | 0.944 | 2.941176 |  | 36.973 | MV | 0.5 | 2019-06-11 | 2019-06-11 | B-2021636
575_SDNS_105S_ODW_001 | 1.1 | 1.7 | 0.6 | 439289 | 2.824 | 0.015 | 0.013 | 0.08 | 2.891971 |  | 3.086 | HW |  | 2019-06-11 | 2019-06-11 | B-2021636
575_SDNS_105S_ODW_001 | 1.7 | 2.4 | 0.7 | 439290 | 3.474 | 0.004 | 0.003 | 0.02 | 2.962963 |  | 0.007 | HW |  | 2019-06-11 | 2019-06-11 | B-2021636
575_SDNS_105S_ODW_002 | 0 | 1.8 | 1.8 | 439531 | 0.738 | 0.012 | 0.027 | 0.077 | 2.898551 |  | 1.439 | FW |  | 2019-06-13 | 2019-06-13 | B-2021654
575_SDNS_105S_ODW_002 | 1.8 | 2.2 | 0.4 | 439533 | 3.064 | 0.012 | 0.122 | 0.309 | 2.816901 |  | 5.434 | MV | 0.4 | 2019-06-13 | 2019-06-13 | B-2021654
575_SDNS_105S_ODW_002 | 2.2 | 3.3 | 1.1 | 439534 | 0.276 | 0.002 | 0.003 | 0.014 | 2.739726 |  | 0 | HW |  | 2019-06-13 | 2019-06-13 | B-2021654
575_SDNS_105S_ODW_003 | 0 | 1.8 | 1.8 | 439798 | 0.298 | 0.204 | 0.382 | 0.869 | 2.836879 |  | 5.871 | FW |  | 2019-06-15 | 2019-06-15 | B-2021670
575_SDNS_105S_ODW_003 | 1.8 | 2.1 | 0.3 | 439799 | 1.312 | 0.01 | 0.067 | 0.155 | 2.836879 |  | 1.798 | MV | 0.3 | 2019-06-15 | 2019-06-15 | B-2021670
575_SDNS_105S_ODW_003 | 2.1 | 2.7 | 0.6 | 439801 | 6.392 | 0.023 | 0.107 | 0.483 | 2.877698 |  | 4.539 | MV |  | 2019-06-15 | 2019-06-15 | B-2021670
575_SDNS_105S_ODW_003 | 2.7 | 3.8 | 1.1 | 439802 | 9.166 | 0.017 | 0.048 | 0.041 | 2.877698 |  | 0.947 | HW |  | 2019-06-15 | 2019-06-15 | B-2021670
575_SDNS_105S_ODW_004 | 0 | 1.7 | 1.7 | 440143 | 2.632 | 0.002 | 0.007 | 0.042 | 2.758621 |  | 0.685 | FW |  | 2019-06-17 | 2019-06-17 | B-2021689
575_SDNS_105S_ODW_004 | 1.7 | 2.7 | 1 | 440144 | 4.138 | 0.016 | 0.03 | 0.166 | 2.877698 |  | 3.269 | MV | 1 | 2019-06-17 | 2019-06-17 | B-2021689
575_SDNS_105S_ODW_004 | 2.7 | 3.4 | 0.7 | 440145 | 0.206 | 0.004 | 0.011 | 0.037 | 2.877698 |  | 1.356 | HW |  | 2019-06-17 | 2019-06-17 | B-2021689
575_SDNS_105S_ODW_005 | 0 | 0.6 | 0.6 | 440324 | 0.412 | 0.005 | 0.008 | 0.024 | 2.791971 |  | 0.24 | FW |  | 2019-06-18 | 2019-06-18 | B-2021698
575_SDNS_105S_ODW_005 | 0.6 | 1.7 | 1.1 | 440325 | 0.824 | 0.002 | 0.018 | 0.064 | 2.857143 |  | 0.191 | FW |  | 2019-06-18 | 2019-06-18 | B-2021698
575_SDNS_105S_ODW_005 | 1.7 | 2.2 | 0.5 | 440326 | 2.478 | 0.009 | 0.034 | 0.065 | 2.836879 |  | 1.321 | MV | 0.5 | 2019-06-18 | 2019-06-18 | B-2021698
575_SDNS_105S_ODW_005 | 2.2 | 3 | 0.8 | 440327 | 0.256 | 0.002 | 0.007 | 0.025 | 2.78777 |  | 0.254 | HW |  | 2019-06-18 | 2019-06-18 | B-2021698
575_SDNS_105S_ODW_006 | 0 | 0.8 | 0.8 | 441373 | 0.818 | 0.002 | 0.009 | 0.026 |  |  | 0 | FW |  | 2019-06-24 | 2019-06-25 | B-2021771
575_SDNS_105S_ODW_006 | 0.8 | 2.3 | 1.5 | 441374 | 1.624 | 0.01 | 0.029 | 0.055 |  |  | 0.787 | MV | 1.5 | 2019-06-24 | 2019-06-25 | B-2021771
575_SDNS_105S_ODW_006 | 2.3 | 3.6 | 1.3 | 441375 | 0.278 | 0.003 | 0.022 | 0.057 |  |  | 0.107 | MV | 1.3 | 2019-06-24 | 2019-06-25 | B-2021771
575_SDNS_105S_ODW_006 | 3.6 | 4.2 | 0.6 | 441376 | 0.444 | 0.004 | 0 | 0.007 |  |  | 0 | HW |  | 2019-06-24 | 2019-06-25 | B-2021771
575_SDNS_105S_ODW_007 | 0 | 0.9 | 0.9 | 441688 | 0.238 | 0.01 | 0.007 | 0.06 |  |  | 1.634 | FW |  | 2019-06-26 | 2019-06-26 | B-2021790
575_SDNS_105S_ODW_007 | 0.9 | 1.6 | 0.7 | 441689 | 0.394 | 0.004 | 0.0004825 | 0.031 |  |  | 0.619 | FW |  | 2019-06-26 | 2019-06-26 | B-2021790
575_SDNS_105S_ODW_007 | 1.6 | 3.2 | 1.6 | 441690 | 0.278 | 0.002 | 0.0003379 | 0.021 |  |  | 0.263 | FW |  | 2019-06-26 | 2019-06-26 | B-2021790
575_SDNS_105S_ODW_007 | 3.2 | 3.6 | 0.4 | 441691 | 1.99 | 0.022 | 0.009 | 0.131 |  |  | 2.289 | MV | 0.4 | 2019-06-26 | 2019-06-26 | B-2021790
575_SDNS_105S_ODW_007 | 3.6 | 4 | 0.4 | 441692 | 0.994 | 0.004 | 0.034 | 0.207 |  |  | 2.648 | FW |  | 2019-06-26 | 2019-06-26 | B-2021790
575_SDNS_105S_ODW_008 | 0 | 0.7 | 0.7 | 441866 | 0.334 | 0.004 | 0.002 | 0.029 |  |  | 0.362 | FW |  | 2019-06-27 | 2019-06-27 | B-2021798
575_SDNS_105S_ODW_008 | 0.7 | 2 | 1.3 | 441867 | 0.832 | 0.003 | 0.003 | 0.036 |  |  | 0.497 | FW |  | 2019-06-27 | 2019-06-27 | B-2021798
575_SDNS_105S_ODW_008 | 2 | 2.9 | 0.9 | 441868 | 1.42 | 0.01 | 0.077 | 0.148 |  |  | 2.863 | MV | 0.9 | 2019-06-27 | 2019-06-27 | B-2021798
575_SDNS_105S_ODW_008 | 2.9 | 3.6 | 0.7 | 441870 | 0.074 | 0.001 | 0.001 | 0.024 |  |  | 0 | HW |  | 2019-06-27 | 2019-06-27 | B-2021798
Note on L8: Mark Neil Adorable: -0.15
Note on L20: Mark Neil Adorable: -0.58
Note on L23: Mark Neil Adorable: -0.81
Note on L32: Mark Neil Adorable: -0.36

## SURVEY
HOLE-ID | DISTANCE | AZIMUTH | DIP
575_SDNS_105S_ODW_001 | 0 | 339.94 | 0
575_SDNS_105S_ODW_002 | 0 | 335.58 | 0
575_SDNS_105S_ODW_003 | 0 | 344.82 | 0
575_SDNS_105S_ODW_004 | 0 | 342.49 | 0
575_SDNS_105S_ODW_005 | 0 | 341.98 | 0
575_SDNS_105S_ODW_006 | 0 | 342.12 | 0
575_SDNS_105S_ODW_007 | 0 | 341.99 | 0
575_SDNS_105S_ODW_008 | 0 | 343.90 | 0