## HEADER
HOLE-ID | LOCATIONX | LOCATIONY | LOCATIONZ | LENGTH | LEVEL | AREA | ROCKCODE | SAMP_BY | DATE_SAMP | TENEMENT
590_SDNS_106S_ODE_001 | 615690.851 | 814893.084 | 590 | 3.1 | 590 | SDN |  | DCS/GSR | 2021-03-26 | MPSA_225_2005_XI
590_SDNS_106S_ODE_002 | 615702.346 | 814881.41 | 590 | 4 | 590 | SDN |  | DCS/GSR | 2021-03-29 | MPSA_225_2005_XI
590_SDNS_106S_ODE_003 | 615707.137 | 814879.334 | 590 | 3.8 | 590 | SDN |  | DCS/GSR | 2021-03-30 | MPSA_225_2005_XI

## ORIG_ASSAY
HOLE-ID | FROM | TO | LENGTH | SAMPLE_NO | AU_G/T | CU_PPM | PB_PPM | ZN_PPM | SG | RE ASSAY | AG_G/T | ROCK_TYPE | MV_WIDTH | LAB_RECVED | LAB_RPRTED | BATCH_NO
590_SDNS_106S_ODE_001 | 0 | 0.8 | 0.8 | 492892 | 1.232 | 0.092 | 0.079 | 0.183 | 2.728 |  | 7.814 | MV | 0.8 | 2021-03-26 | 2021-03-26 | B-2024687
590_SDNS_106S_ODE_001 | 0.8 | 1.1 | 0.3 | 492894 | 3.716 | 0.303 | 0.223 | 0.562 | 2.828 |  | 62.321 | MV | 0.3 | 2021-03-26 | 2021-03-26 | B-2024687
590_SDNS_106S_ODE_001 | 1.1 | 2.2 | 1.1 | 492895 | 0.864 | 0.089 | 0.061 | 0.183 | 2.708 |  | 5.069 | HW |  | 2021-03-26 | 2021-03-26 | B-2024687
590_SDNS_106S_ODE_001 | 2.2 | 3.1 | 0.9 | 492896 | 0.94 | 0.182 | 0.013 | 0.046 | 2.718 |  | 6.333 | HW |  | 2021-03-26 | 2021-03-26 | B-2024687
590_SDNS_106S_ODE_002 | 0 | 1 | 1 | 493443 | 1.8 | 0.299 | 0.099 | 0.271 | 2.778 |  | 38.68 | FW |  | 2021-03-29 | 2021-03-29 | B-2024719
590_SDNS_106S_ODE_002 | 1 | 1.8 | 0.8 | 493444 | 11.6 | 0.131 | 0.756 | 0.83 | 2.887 |  | 134.965 | MV | 0.8 | 2021-03-29 | 2021-03-29 | B-2024719
590_SDNS_106S_ODE_002 | 1.8 | 2.9 | 1.1 | 493446 | 0.378 | 0.062 | 0.015 | 0.089 | 2.687 |  | 7.941 | HW |  | 2021-03-29 | 2021-03-29 | B-2024719
590_SDNS_106S_ODE_002 | 2.9 | 4 | 1.1 | 493447 | 2.24 | 0.308 | 0.066 | 0.431 | 2.776 |  | 22.167 | HW |  | 2021-03-29 | 2021-03-29 | B-2024719
590_SDNS_106S_ODE_003 | 0 | 1.1 | 1.1 | 493641 | 1.988 | 0.047 | 0.037 | 0.069 | 2.748 |  | 15.225 | FW |  | 2021-03-30 | 2021-03-30 | B-2024731
590_SDNS_106S_ODE_003 | 1.1 | 2.3 | 1.2 | 493642 | 0.2 | 0.032 | 0.01 | 0.045 | 2.665 |  | 1.929 | MV | 1.2 | 2021-03-30 | 2021-03-30 | B-2024731
590_SDNS_106S_ODE_003 | 2.3 | 3.1 | 0.8 | 493643 | 8.226 | 0.037 | 0.198 | 0.439 | 2.867 |  | 67.215 | MV | 0.8 | 2021-03-30 | 2021-03-30 | B-2024731
590_SDNS_106S_ODE_003 | 3.1 | 3.8 | 0.7 | 493644 | 0.636 | 0.021 | 0.1 | 0.406 | 2.678 |  | 2.08 | HW |  | 2021-03-30 | 2021-03-30 | B-2024731

## SURVEY
HOLE-ID | DISTANCE | AZIMUTH | DIP
590_SDNS_106S_ODE_001 | 0 | 48.86 | 0
590_SDNS_106S_ODE_002 | 0 | 32.89 | 0
590_SDNS_106S_ODE_003 | 0 | 29.36 | 0