## HEADER
HOLE-ID | LOCATIONX | LOCATIONY | LOCATIONZ | LENGTH | LEVEL | AREA | ROCKCODE | SAMP_BY | DATE_SAMP | TENEMENT
590_SDNS_106S_ODW_001 | 615688.239 | 814894.202 | 590 | 3.4 | 590 | SDN |  | G. ROCACURVA | 2021-03-26 | MPSA_225_2005_XI
590_SDNS_106S_ODW_002 | 615679.966 | 814893.564 | 590 | 3.6 | 590 | SDN |  | RDPAZ | 2021-02-23 | MPSA_225_2005_XI
590_SDNS_106S_ODW_003 | 615674.058 | 814891.672 | 590 | 4.1 | 590 | SDN |  | RDPAZ | 2021-03-15 | MPSA_225_2005_XI
590_SDNS_106S_ODW_004 | 615667.634 | 814890.699 | 590 | 4.1 | 590 | SDN |  | G. ROCACURVA | 2021-03-17 | MPSA_225_2005_XI
590_SDNS_106S_ODW_005 | 615662.357 | 814888.021 | 590 | 4.4 | 590 | SDN |  | G. ROCACURVA | 2021-03-19 | MPSA_225_2005_XI
590_SDNS_106S_ODW_006 | 615660.364 | 814887.004 | 590 | 3.2 | 590 | SDN |  | G. ROCACURVA | 2021-03-20 | MPSA_225_2005_XI
590_SDNS_106S_ODW_007 | 615655.381 | 814884.020 | 590 | 3.6 | 590 | SDN |  | G. ROCACURVA | 2021-03-23 | MPSA_225_2005_XI
590_SDNS_106S_ODW_008 | 615642.509 | 814879.367 | 590 | 4 | 590 | SDN |  | G. ROCACURVA | 2021-04-05 | MPSA_225_2005_XI
590_SDNS_106S_ODW_009 | 615639.653 | 814879.368 | 590 | 3.7 | 590 | SDN |  | RDPAZ | 2021-04-06 | MPSA_225_2005_XI
590_SDNS_106S_ODW_010 | 615634.811 | 814877.791 | 590 | 3.3 | 590 | SDN |  | RDPAZ | 2021-04-09 | MPSA_225_2005_XI
590_SDNS_106S_ODW_011 | 615629.923 | 814874.779 | 590 | 4.6 | 590 | SDN |  | RDPAZ | 2021-04-13 | MPSA_225_2005_XI
590_SDNS_106S_ODW_012 | 615626.242 | 814872.621 | 590 | 4.5 | 590 | SDN |  | RDPAZ | 2021-04-15 | MPSA_225_2005_XI
590_SDNS_106S_ODW_013 | 615618.887 | 814870.195 | 590 | 3.4 | 590 | SDN |  | RDPAZ | 2021-06-18 | MPSA_225_2005_XI
590_SDNS_106S_ODW_014 | 615612.501 | 814867.628 | 591 | 3.4 | 590 | SDN |  | J. SACLAYAN | 2021-10-18 | MPSA_225_2005_XI
590_SDNS_106S_ODW_015 | 615606.589 | 814864.503 | 592 | 3.3 | 590 | SDN |  | J. SACLAYAN | 2021-10-20 | MPSA_225_2005_XI
590_SDNS_106S_ODW_016 | 615597.122 | 814861.035

## ORIG_ASSAY
HOLE-ID | FROM | TO | LENGTH | SAMPLE_NO | AU_G/T | CU_PPM | PB_PPM | ZN_PPM | SG | RE ASSAY | AG_G/T | ROCK_TYPE | MV_WIDTH | LAB_RECVED | LAB_RPRTED | BATCH_NO
590_SDNS_106S_ODW_001 | 0 | 1.3 | 1.3 | 487114 | 0.528 | 0.012 | 0.016 | 0.088 | 2.687 |  | 2.475 | FW |  | 2021-02-20 | 2021-02-20 | B-2024331
590_SDNS_106S_ODW_001 | 1.3 | 2.5 | 1.2 | 487115 | 0.132 | 0.006 | 0.009 | 0.175 | 2.665 |  | 0.32 | FW |  | 2021-02-20 | 2021-02-20 | B-2024331
590_SDNS_106S_ODW_001 | 2.5 | 3.4 | 0.9 | 487116 | 4.14 | 0.171 | 0.124 | 0.618 | 2.834 |  | 31.731 | MV | 0.9 | 2021-02-20 | 2021-02-20 | B-2024331
590_SDNS_106S_ODW_002 | 0 | 1.2 | 1.2 | 487693 | 0.832 | 0.022 | 0.029 | 0.112 | 2.687 |  | 6.336 | FW |  | 2021-02-23 | 2021-02-23 | B-2024364
590_SDNS_106S_ODW_002 | 1.2 | 2.2 | 1 | 487694 | 0.738 | 0.013 | 0.046 | 0.164 | 2.678 |  | 3.77 | FW |  | 2021-02-23 | 2021-02-23 | B-2024364
590_SDNS_106S_ODW_002 | 2.2 | 2.6 | 0.4 | 487695 | 3.228 | 0.019 | 0.397 | 1.036 | 2.828 |  | 11.484 | MV | 0.6 | 2021-02-23 | 2021-02-23 | B-2024364
590_SDNS_106S_ODW_002 | 2.6 | 3.2 | 0.6 | 487696 | 2.158 | 0.017 | 0.158 | 0.285 | 2.748 |  | 18.445 | MV | 0.4 | 2021-02-23 | 2021-02-23 | B-2024364
590_SDNS_106S_ODW_002 | 3.2 | 3.6 | 0.4 | 487697 | 0.452 | 0.009 | 0.081 | 0.211 | 2.698 |  | 3.804 | HW |  | 2021-02-23 | 2021-02-23 | B-2024364
590_SDNS_106S_ODW_003 | 0 | 1.1 | 1.1 | 491074 | 0.528 | 0.004 | 0.034 | 0.111 | 2.678 |  | 2.013 | FW |  | 2021-03-15 | 2021-03-15 | B-2024574
590_SDNS_106S_ODW_003 | 1.1 | 2.2 | 1.1 | 491075 | 0.184 | 0.018 | 0.057 | 0.266 | 2.665 |  | 1.67 | FW |  | 2021-03-15 | 2021-03-15 | B-2024574
590_SDNS_106S_ODW_003 | 2.2 | 3.2 | 1 | 491076 | 2.406 | 0.028 | 0.114 | 0.64 | 2.776 |  | 8.913 | MV | 1 | 2021-03-15 | 2021-03-15 | B-2024574
590_SDNS_106S_ODW_003 | 3.2 | 4.1 | 0.9 | 491077 | 3.18 | 0.019 | 0.125 | 0.641 | 2.828 |  | 10.393 | MV | 0.9 | 2021-03-15 | 2021-03-15 | B-2024574
590_SDNS_106S_ODW_004 | 0 | 1.4 | 0.5 | 491341 | 0.658 | 0.099 | 0.142 | 0.524 | 2.678 |  | 9.579 | FW |  | 2021-03-17 | 2021-03-17 | B-2024593
590_SDNS_106S_ODW_004 | 1.4 | 2.2 | 0.8 | 491342 | 6.196 | 0.019 | 0.086 | 0.574 | 2.848 |  | 13.204 | MV | 0.8 | 2021-03-17 | 2021-03-17 | B-2024593
590_SDNS_106S_ODW_004 | 2.2 | 3 | 0.8 | 491343 | 0.776 | 0.016 | 0.033 | 0.238 | 2.687 |  | 4.06 | MV | 0.8 | 2021-03-17 | 2021-03-17 | B-2024593
590_SDNS_106S_ODW_004 | 3 | 4.1 | 1.1 | 491344 | 1.258 | 0.011 | 0.043 | 0.215 | 2.728 |  | 3.863 | HW |  | 2021-03-17 | 2021-03-17 | B-2024593
590_SDNS_106S_ODW_005 | 0 | 0.4 | 0.4 | 491693 | 0.484 | 0.008 | 0.02 | 0.076 | 2.665 |  | 2.202 | FW |  | 2021-03-19 | 2021-03-19 | B-2024613
590_SDNS_106S_ODW_005 | 0.4 | 1 | 0.6 | 491694 | 1.024 | 0.036 | 0.107 | 0.16 | 2.708 |  | 10.029 | MV | 0.6 | 2021-03-19 | 2021-03-19 | B-2024613
590_SDNS_106S_ODW_005 | 1 | 1.8 | 0.8 | 491695 | 2.89 | 0.011 | 0.038 | 0.148 | 2.79 |  | 5.435 | MV | 0.8 | 2021-03-19 | 2021-03-19 | B-2024613
590_SDNS_106S_ODW_005 | 1.8 | 3.4 | 1.6 | 491696 | 0.466 | 0.003 | 0.039 | 0.112 | 2.678 |  | 8.389 | HW |  | 2021-03-19 | 2021-03-19 | B-2024613
590_SDNS_106S_ODW_005 | 3.4 | 4.4 | 1 | 491697 | 2.842 | 0.027 | 0.017 | 0.094 | 2.788 |  | 2.549 | HW |  | 2021-03-19 | 2021-03-19 | B-2024613
590_SDNS_106S_ODW_006 | 0 | 0.8 | 0.8 | 491847 | 0.61 | 0.002 | 0.011 | 0.045 | 2.678 |  | 0.239 | FW |  | 2021-03-20 | 2021-03-20 | B-2024623
590_SDNS_106S_ODW_006 | 0.8 | 1.6 | 0.8 | 491848 | 0.412 | 0.002 | 0.011 | 0.055 | 2.665 |  | 1.377 | FW |  | 2021-03-20 | 2021-03-20 | B-2024623
590_SDNS_106S_ODW_006 | 1.6 | 2.1 | 0.5 | 491849 | 10.84 | 0.012 | 0.129 | 0.861 | 2.875 |  | 14.283 | MV | 0.5 | 2021-03-20 | 2021-03-20 | B-2024623
590_SDNS_106S_ODW_006 | 2.1 | 3.2 | 1.1 | 491850 | 0.788 | 0.004 | 0.041 | 0.048 | 2.698 |  | 1.912 | HW |  | 2021-03-20 | 2021-03-20 | B-2024623
590_SDNS_106S_ODW_007 | 0 | 0.8 | 0.8 | 492324 | 0.678 | 0.002 | 0.014 | 0.048 | 2.698 |  | -0.255 | FW |  | 2021-03-23 | 2021-03-23 | B-2024653
590_SDNS_106S_ODW_007 | 0.8 | 1.6 | 0.8 | 492326 | 0.618 | 0.002 | 0.011 | 0.052 | 2.678 |  | 0.197 | FW |  | 2021-03-23 | 2021-03-23 | B-2024653
590_SDNS_106S_ODW_007 | 1.6 | 2.1 | 0.5 | 492327 | 2.32 | 0.005 | 0.054 | 0.222 | 2.778 |  | 8.395 | MV | 0.7 | 2021-03-23 | 2021-03-23 | B-2024653
590_SDNS_106S_ODW_007 | 2.1 | 3.2 | 1.1 | 492328 | 0.24 | 0.002 | 0.007 | 0.045 | 2.665 |  | -0.485 | HW |  | 2021-03-23 | 2021-03-23 | B-2024653
590_SDNS_106S_ODW_008 | 0 | 1.7 | 1.7 | 494739 | 0.1 | 0.002 | 0.008 | 0.032 | 2.655 |  | 0.284 | FW |  | 2021-04-05 | 2021-04-05 | B-2024654
590_SDNS_106S_ODW_008 | 1.7 | 3.4 | 1.7 | 494740 | 0.312 | 0.008 | 0.026 | 0.231 | 2.678 |  | 4.826 | FW |  | 2021-04-05 | 2021-04-05 | B-2024654
590_SDNS_106S_ODW_008 | 3.4 | 4 | 0.6 | 494741 | 4.126 | 0.004 | 0.03 | 0.157 | 2.846 |  | 5.466 | MV | 0.6 | 2021-04-05 | 2021-04-05 | B-2024654
590_SDNS_106S_ODW_009 | 0 | 1.25 | 1.25 | 494951 | 0.14 | 0.004 | 0.0019376 | 0.019 | 2.665 |  | 0.084 | FW |  | 2021-04-06 | 2021-04-06 | B-2024806
590_SDNS_106S_ODW_009 | 1.25 | 2.5 | 1.25 | 494952 | 0.528 | 0.012 | 0.0042237 | 0.078 | 2.678 |  | 0.147 | FW |  | 2021-04-06 | 2021-04-06 | B-2024806
590_SDNS_106S_ODW_009 | 2.5 | 2.9 | 0.4 | 494953 | 1.404 | 0.012 | 0.0403925 | 0.155 | 2.748 |  | 4.485 | MV | 0.4 | 2021-04-06 | 2021-04-06 | B-2024806
590_SDNS_106S_ODW_009 | 2.9 | 3.7 | 0.8 | 494954 | 1.01 | 0.007 | 0.0375386 | 0.13 | 2.724 |  | 3.741 | MV | 0.8 | 2021-04-06 | 2021-04-06 | B-2024806
590_SDNS_106S_ODW_010 | 0 | 1 | 1 | 495507 | 0.268 | 0.003 | 0.005 | 0.012 | 2.665 |  | 2.05 | FW |  | 2021-04-09 | 2021-04-09 | B-2024838
590_SDNS_106S_ODW_010 | 1 | 1.7 | 0.7 | 495508 | 0.532 | 0.001 | 0.037 | 0.024 | 2.678 |  | 2.752 | MV | 0.7 | 2021-04-09 | 2021-04-09 | B-2024838
590_SDNS_106S_ODW_010 | 1.7 | 3.3 | 1.6 | 495509 | 0.112 | 0.004 | 0.04 | 0.067 | 2.655 |  | 1.951 | HW |  | 2021-04-09 | 2021-04-09 | B-2024838
590_SDNS_106S_ODW_011 | 0 | 1.2 | 1.2 | 496078 | 0.308 | 0.011 | 0.0029916 | 0.0219735 | 2.655 |  | 1.47 | FW |  | 2021-04-13 | 2021-04-13 | B-2024870
590_SDNS_106S_ODW_011 | 1.2 | 1.6 | 0.4 | 496079 | 0.118 | 0.003 | 0.0073484 | 0.0362928 | 2.588 |  | 0.863 | MV | 0.4 | 2021-04-13 | 2021-04-13 | B-2024870
590_SDNS_106S_ODW_011 | 1.6 | 3.1 | 1.5 | 496080 | 0.188 | 0.004 | 0.0101875 | 0.0400971 | 2.665 |  | 1.631 | MV | 1.5 | 2021-04-13 | 2021-04-13 | B-2024870
590_SDNS_106S_ODW_011 | 3.1 | 4.6 | 1.5 | 496081 | 0.276 | 0.003 | 0.0046101 | 0.0360941 | 2.668 |  | 0.657 | HW |  | 2021-04-13 | 2021-04-13 | B-2024870
590_SDNS_106S_ODW_012 | 0 | 1.5 | 1.5 | 496401 |  | 0.007 | 0.029 | 0.029 | 2.687 |  | 1.239 | FW |  | 2021-04-15 | 2021-04-15 | B-2024887
590_SDNS_106S_ODW_012 | 1.5 | 1.9 | 0.4 | 496402 | 0.964 | 0.002 | 0.018 | 0.022 | 2.708 |  | 1.358 | MV | 0.4 | 2021-04-15 | 2021-04-15 | B-2024887
590_SDNS_106S_ODW_012 | 1.9 | 3.2 | 1.3 | 496403 | 0.178 | 0.001 | 0.01 | 0.019 | 2.655 |  | 1.089 | HW |  | 2021-04-15 | 2021-04-15 | B-2024887
590_SDNS_106S_ODW_012 | 3.2 | 4.5 | 1.3 | 496404 | 0.156 | 0.002 | 0.005 | 0.036 | 2.665 |  | 0.43 | HW |  | 2021-04-15 | 2021-04-15 | B-2024887
590_SDNS_106S_ODW_013 | 0 | 2 | 2 | 507245 | 0.2 | 0.003 | 0.02 | 0.01 | 2.674 |  | 1.26 | FW |  | 2021-06-18 | 2021-06-18 | B-2025554
590_SDNS_106S_ODW_013 | 2 | 2.4 | 0.4 | 507246 | 0.48 | 0.002 | 0.038 | 0.041 | 2.687 |  | 2.11 | MV | 0.4 | 2021-06-18 | 2021-06-18 | B-2025554
590_SDNS_106S_ODW_013 | 2.4 | 3.4 | 1 | 507247 | 0.24 | 0.002 | 0.038 | 0.025 | 2.665 |  | 1.56 | HW |  | 2021-06-18 | 2021-06-18 | B-2025554
590_SDNS_106S_ODW_014 | 0 | 2 | 2 | 531067 | 5.79 | 0.003 | 0.002 | 0.007 |  |  | 0.74 | FW |  | 2021-10-18 | 2021-10-18 | B-2026840
590_SDNS_106S_ODW_014 | 2 | 2.4 | 0.4 | 531068 | 9.25 | 0.004 | 0.002 | 0.004 |  |  | 5.68 | MV | 0.9 | 2021-10-18 | 2021-10-18 | B-2026840
590_SDNS_106S_ODW_014 | 2.4 | 3.4 | 1 | 531069 | 0.33 | 0.001 | 0.005 | 0.009 |  |  | 0.28 | HW |  | 2021-10-18 | 2021-10-18 | B-2026840
590_SDNS_106S_ODW_015 | 0 | 2.3 | 2.3 | 531467 | 0.15 | 0.004 | 0.02 | 0.039 |  |  | 1.75 | FW |  | 2021-10-20 | 2021-10-20 | B-2026864
590_SDNS_106S_ODW_015 | 2.3 | 2.5 | 0.2 | 531468 | 0.14 | 0.005 | 0.012 | 0.016 |  |  | 2.25 | MV | 0.2 | 2021-10-20 | 2021-10-20 | B-2026864
590_SDNS_106S_ODW_015 | 2.5 | 3.3 | 0.8 | 531469 | 1.53 | 0.001 | 0.014 | 0.027 |  |  | 2.22 | HW |  | 2021-10-20 | 2021-10-20 | B-2026864

## SURVEY
HOLE-ID | DISTANCE | AZIMUTH | DIP
590_SDNS_106S_ODW_001 | 0 | 351.42 | 0
590_SDNS_106S_ODW_002 | 0 | 347.10 | 0
590_SDNS_106S_ODW_003 | 0 | 342.74 | 0
590_SDNS_106S_ODW_004 | 0 | 341.63 | 0
590_SDNS_106S_ODW_005 | 0 | 335.63 | 0
590_SDNS_106S_ODW_006 | 0 | 333.49 | 0
590_SDNS_106S_ODW_007 | 0 | 330.04 | 0
590_SDNS_106S_ODW_008 | 0 | 352.53 | 0
590_SDNS_106S_ODW_009 | 0 | 356.95 | 0
590_SDNS_106S_ODW_010 | 0 | 344.89 | 0
590_SDNS_106S_ODW_011 | 0 | 330.61 | 0
590_SDNS_106S_ODW_012 | 0 | 339.35 | 0
590_SDNS_106S_ODW_013 | 0 | 341.82 | 0
590_SDNS_106S_ODW_014 | 1 | 333.55 | 1
590_SDNS_106S_ODW_015 | 2 | 336.51 | 2
590_SDNS_106S_ODW_016 |  | 343.83