## HEADER
HOLE-ID | LOCATIONX | LOCATIONY | LOCATIONZ | LENGTH | LEVEL | AREA | ROCKCODE | SAMP_BY | DATE_SAMP | TENEMENT
590_SDNS_106S_ODW_001 | 615688.419 | 814894.259 | 590 |  | 590 | SDN |  | G. ROCACURVA | 2021-03-26 | MPSA_225_2005_XI
590_SDNS_106S_ODW_002 | 615679.856 | 814893.697 | 590 |  | 590 | SDN |  |  |  | MPSA_225_2005_XI
590_SDNS_106S_ODW_003 | 615674.003 | 814891.748 | 590 |  | 590 | SDN |  |  |  | MPSA_225_2005_XI
590_SDNS_106S_ODW_004 | 615667.352 | 814890.820 | 590 | 4.1 | 590 | SDN |  | G. ROCACURVA | 2021-03-17 | MPSA_225_2005_XI
590_SDNS_106S_ODW_005 | 615662.389 | 814888.007 | 590 | 4.4 | 590 | SDN |  | G. ROCACURVA | 2021-03-19 | MPSA_225_2005_XI
590_SDNS_106S_ODW_006 | 615660.469 | 814886.977 | 590 | 3.2 | 590 | SDN |  | G. ROCACURVA | 2021-03-20 | MPSA_225_2005_XI
590_SDNS_106S_ODW_007 | 615655.344 | 814884.268 | 590 | 3.6 | 590 | SDN |  | G. ROCACURVA | 2021-03-23 | MPSA_225_2005_XI
590_SDNS_106S_ODW_008 | 615642.494 | 814879.830 | 590 | 4 | 590 | SDN |  | G. ROCACURVA | 2021-04-05 | MPSA_225_2005_XI
| 615639.687 | 814880.351
| 615634.695 | 814878.982
| 615629.715 | 814876.947
| 615625.900 | 814874.789

## ORIG_ASSAY
HOLE-ID | FROM | TO | LENGTH | SAMPLE_NO | AU_G/T | CU_PPM | PB_PPM | ZN_PPM | SG | RE ASSAY | AG_G/T | ROCK_TYPE | MV_WIDTH | LAB_RECVED | LAB_RPRTED | BATCH_NO
590_SDNS_106S_ODW_001
590_SDNS_106S_ODW_001
590_SDNS_106S_ODW_001
590_SDNS_106S_ODW_001
590_SDNS_106S_ODW_002
590_SDNS_106S_ODW_003
590_SDNS_106S_ODW_004 | 0 | 1.4 | 0.5 | 491341 | 0.658 | 0.099 | 0.142 | 0.524 | 2.678 |  | 9.579 | FW |  | 2021-03-17 | 2021-03-17 | B-2024593
590_SDNS_106S_ODW_004 | 1.4 | 2.2 | 0.8 | 491342 | 6.196 | 0.019 | 0.086 | 0.574 | 2.848 |  | 13.204 | MV | 0.8 | 2021-03-17 | 2021-03-17 | B-2024593
590_SDNS_106S_ODW_004 | 2.2 | 3 | 0.8 | 491343 | 0.776 | 0.016 | 0.033 | 0.238 | 2.687 |  | 4.06 | MV | 0.8 | 2021-03-17 | 2021-03-17 | B-2024593
590_SDNS_106S_ODW_004 | 3 | 4.1 | 1.1 | 491344 | 1.258 | 0.011 | 0.043 | 0.215 | 2.728 |  | 3.863 | HW |  | 2021-03-17 | 2021-03-17 | B-2024593
590_SDNS_106S_ODW_005 | 0 | 0.4 | 0.4 | 491693 | 0.484 | 0.008 | 0.02 | 0.076 | 2.665 |  | 2.202 | FW |  | 2021-03-19 | 2021-03-19 | B-2024613
590_SDNS_106S_ODW_005 | 0.4 | 1 | 0.6 | 491694 | 1.024 | 0.036 | 0.107 | 0.16 | 2.708 |  | 10.029 | MV | 0.6 | 2021-03-19 | 2021-03-19 | B-2024613
590_SDNS_106S_ODW_005 | 1 | 1.8 | 0.8 | 491695 | 2.89 | 0.011 | 0.038 | 0.148 | 2.79 |  | 5.435 | MV | 0.8 | 2021-03-19 | 2021-03-19 | B-2024613
590_SDNS_106S_ODW_005 | 1.8 | 3.4 | 1.6 | 491696 | 0.466 | 0.003 | 0.039 | 0.112 | 2.678 |  | 8.389 | HW |  | 2021-03-19 | 2021-03-19 | B-2024613
590_SDNS_106S_ODW_005 | 3.4 | 4.4 | 1 | 491697 | 2.842 | 0.027 | 0.017 | 0.094 | 2.788 |  | 2.549 | HW |  | 2021-03-19 | 2021-03-19 | B-2024613
590_SDNS_106S_ODW_006 | 0 | 0.8 | 0.8 | 491847 | 0.61 | 0.002 | 0.011 | 0.045 | 2.678 |  | 0.239 | FW |  | 2021-03-20 | 2021-03-20 | B-2024623
590_SDNS_106S_ODW_006 | 0.8 | 1.6 | 0.8 | 491848 | 0.412 | 0.002 | 0.011 | 0.055 | 2.665 |  | 1.377 | FW |  | 2021-03-20 | 2021-03-20 | B-2024623
590_SDNS_106S_ODW_006 | 1.6 | 2.1 | 0.5 | 491849 | 10.84 | 0.012 | 0.129 | 0.861 | 2.875 |  | 14.283 | MV | 0.5 | 2021-03-20 | 2021-03-20 | B-2024623
590_SDNS_106S_ODW_006 | 2.1 | 3.2 | 1.1 | 491850 | 0.788 | 0.004 | 0.041 | 0.048 | 2.698 |  | 1.912 | HW |  | 2021-03-20 | 2021-03-20 | B-2024623
590_SDNS_106S_ODW_007 | 0 | 0.8 | 0.8 | 492324 | 0.678 | 0.002 | 0.014 | 0.048 | 2.698 |  | -0.255 | FW |  | 2021-03-23 | 2021-03-23 | B-2024653
590_SDNS_106S_ODW_007 | 0.8 | 1.6 | 0.8 | 492326 | 0.618 | 0.002 | 0.011 | 0.052 | 2.678 |  | 0.197 | FW |  | 2021-03-23 | 2021-03-23 | B-2024653
590_SDNS_106S_ODW_007 | 1.6 | 2.1 | 0.5 | 492327 | 2.32 | 0.005 | 0.054 | 0.222 | 2.778 |  | 8.395 | MV | 0.7 | 2021-03-23 | 2021-03-23 | B-2024653
590_SDNS_106S_ODW_007 | 2.1 | 3.2 | 1.1 | 492328 | 0.24 | 0.002 | 0.007 | 0.045 | 2.665 |  | -0.485 | HW |  | 2021-03-23 | 2021-03-23 | B-2024653
590_SDNS_106S_ODW_008 | 0 | 1.7 | 1.7 | 494739 | 0.1 | 0.002 | 0.008 | 0.032 | 2.655 |  | 0.284 | FW |  | 2021-04-05 | 2021-04-05 | B-2024654
590_SDNS_106S_ODW_008 | 1.7 | 3.4 | 1.7 | 494740 | 0.312 | 0.008 | 0.026 | 0.231 | 2.678 |  | 4.826 | FW |  | 2021-04-05 | 2021-04-05 | B-2024654
590_SDNS_106S_ODW_008 | 3.4 | 4 | 0.6 | 494741 | 4.126 | 0.004 | 0.03 | 0.157 | 2.846 |  | 5.466 | MV | 0.6 | 2021-04-05 | 2021-04-05 | B-2024654

## SURVEY
HOLE-ID | DISTANCE | AZIMUTH | DIP
590_SDNS_106S_ODW_001 | 0 | 351.57 | 0
590_SDNS_106S_ODW_002 | 0 | 353.70 | 0
590_SDNS_106S_ODW_003 | 0 | 351.00 | 0
590_SDNS_106S_ODW_004 | 0 | 347.83 | 0
590_SDNS_106S_ODW_005 | 0 | 332.55 | 0
590_SDNS_106S_ODW_006 | 0 | 331.12 | 0
590_SDNS_106S_ODW_007 | 0 | 329.79 | 0
590_SDNS_106S_ODW_008 | 0 | 1.54 | 0
359.10
348.33
341.02
338.06