## HEADER
HOLE-ID | LOCATIONX | LOCATIONY | LOCATIONZ | LENGTH | LEVEL | AREA | ROCKCODE | SAMP_BY | DATE_SAMP | TENEMENT
SDN_SPLIT_605_105S_E_001 | 615671.1194 | 814880.4004 | 605 | 4.7 | 605 | SDN |  | G. ROCACURVA | 2020-07-04 | MPSA_225_2005_XI
SDN_SPLIT_605_105S_E_002 | 615674.4686 | 814876.3817 | 605 | 3.5 | 605 | SDN |  | G. ROCACURVA | 2020-07-06 | MPSA_225_2005_XI
SDN_SPLIT_605_105S_E_003 | 615675.4245 | 814874.5195 | 605 | 5 | 605 | SDN |  | G. ROCACURVA | 2020-07-08 | MPSA_225_2005_XI
SDN_SPLIT_605_105S_E_004 | 615677.0433 | 814872.3379 | 605 | 3.8 | 605 | SDN |  | G. ROCACURVA | 2020-07-09 | MPSA_225_2005_XI
SDN_SPLIT_605_105S_E_005 | 615678.4985 | 814869.6363 | 605 | 3.8 | 605 | SDN |  | G. ROCACURVA | 2020-07-11 | MPSA_225_2005_XI
SDN_SPLIT_605_105S_E_006 | 615681.4378 | 814864.8155 | 605 | 3.4 | 605 | SDN |  | G. ROCACURVA | 2020-08-03 | MPSA_225_2005_XI
SDN_SPLIT_605_105S_E_007 | 615683.1963 | 814861.0558 | 605 | 4 | 605 | SDN |  | G. ROCACURVA | 2020-08-05 | MPSA_225_2005_XI
SDN_SPLIT_605_105S_E_008 | 615684.4709 | 814859.9849 | 605 | 3.5 | 605 | SDN |  | G. ROCACURVA | 2020-08-06 | MPSA_225_2005_XI
SDN_FWS_575_100S_W_048

## ORIG_ASSAY
HOLE-ID | FROM | TO | LENGTH | SAMPLE_NO | AU_G/T | CU_PPM | PB_PPM | ZN_PPM | SG | RE ASSAY | AG_G/T | ROCK_TYPE | MV_WIDTH | LAB_RECVED | LAB_RPRTED | BATCH_NO
SDN_SPLIT_605_105S_E_001 | 0 | 1 | 1 | 443164 | 0.184 | 0.013 | 0.007 | 0.064 | 2.71746 |  | 14.264 | FW |  | 2020-07-04 | 2020-07-04 | B-2021883
SDN_SPLIT_605_105S_E_001 | 1 | 1.4 | 0.4 | 443165 | 2.694 | 0.041 | 0.186 | 0.437 | 274.1496 |  | 1.619 | MV | 0.4 | 2020-07-04 | 2020-07-04 | B-2021883
SDN_SPLIT_605_105S_E_001 | 1.4 | 2.3 | 0.9 | 443166 | 0.588 | 0.039 | 0.005 | 0.03 | 2.691746 |  | 3.854 | HW |  | 2020-07-04 | 2020-07-04 | B-2021883
SDN_SPLIT_605_105S_E_001 | 2.3 | 4.7 | 2.4 | 443167 | 0.898 | 0.031 | 0.004 | 0.035 | 2.714961 |  | 3.61 | HW |  | 2020-07-04 | 2020-07-04 | B-2021883
SDN_SPLIT_605_105S_E_002 | 0 | 1.2 | 1.2 | 443501 | 0.502 | 0.017 | 0.023 | 0.072 | 2.676426 |  | 2.275 | FW |  | 2020-07-06 | 2020-07-06 | B-2021903
SDN_SPLIT_605_105S_E_002 | 1.2 | 1.6 | 0.4 | 443503 | 2.448 | 0.008 | 0.027 | 0.139 | 2.696667 |  | 9.537 | MV | 0.4 | 2020-07-06 | 2020-07-06 | B-2021903
SDN_SPLIT_605_105S_E_002 | 1.6 | 2.6 | 1 | 443504 | 4.114 | 0.015 | 0.086 | 0.263 | 2.758621 |  | 11.252 | MV | 1 | 2020-07-06 | 2020-07-06 | B-2021903
SDN_SPLIT_605_105S_E_002 | 2.6 | 3.3 | 0.7 | 443505 | 1.952 | 0.057 | 0.159 | 0.685 | 2.721088 |  | 16.303 | HW |  | 2020-07-06 | 2020-07-06 | B-2021903
SDN_SPLIT_605_105S_E_002 | 3.3 | 3.5 | 0.2 | 443506 | 3.242 | 0.114 | 0.032 | 0.105 | 2.797203 |  | 23.134 | HW |  | 2020-07-06 | 2020-07-06 | B-2021903
SDN_SPLIT_605_105S_E_003 | 0 | 1.7 | 1.7 | 443907 | 0.994 | 0.008 | 0.022 | 0.11 | 2.721088 |  | 7.003 | FW |  | 2020-07-08 | 2020-07-08 | B-2021926
SDN_SPLIT_605_105S_E_003 | 1.7 | 2.1 | 0.4 | 443908 | 0.756 | 0.014 | 0.004 | 0.169 | 2.721088 |  | 5.223 | MV | 0.4 | 2020-07-08 | 2020-07-08 | B-2021926
SDN_SPLIT_605_105S_E_003 | 2.1 | 3.1 | 1 | 443909 | 0.278 | 0.003 | 0.002 | 0.049 | 2.702703 |  | 0.884 | HW |  | 2020-07-08 | 2020-07-08 | B-2021926
SDN_SPLIT_605_105S_E_003 | 3.1 | 4.1 | 1 | 443910 | 0.292 | 0.024 | 0.011 | 0.046 | 2.797203 |  | 1.26 | HW |  | 2020-07-08 | 2020-07-08 | B-2021926
SDN_SPLIT_605_105S_E_003 | 4.1 | 5 | 0.9 | 443912 | 0.498 | 0.014 | 0.185 | 0.36 | 2.702703 |  | 4.392 | HW |  | 2020-07-08 | 2020-07-08 | B-2021926
SDN_SPLIT_605_105S_E_004 | 0 | 0.8 | 0.8 | 444169 | 3.532 | 0.011 | 0.056 | 0.103 | 2.702703 |  | 6.76 | FW |  | 2020-07-09 | 2020-07-10 | B-2021941
SDN_SPLIT_605_105S_E_004 | 0.8 | 1.6 | 0.8 | 444170 | 2.486 | 0.006 | 0.055 | 0.078 | 2.739726 |  | 7.935 | MV | 0.8 | 2020-07-09 | 2020-07-10 | B-2021941
SDN_SPLIT_605_105S_E_004 | 1.6 | 2.8 | 1.2 | 444171 | 0.366 | 0.022 | 0.016 | 0.091 | 2.713973 |  | 2.038 | HW |  | 2020-07-09 | 2020-07-10 | B-2021941
SDN_SPLIT_605_105S_E_004 | 2.8 | 3.8 | 1 | 444172 | 0.518 | 0.011 | 0.018 | 0.052 | 2.702703 |  | 1.172 | HW |  | 2020-07-09 | 2020-07-10 | B-2021941
SDN_SPLIT_605_105S_E_005 | 0 | 1 | 1 | 444522 | 2.076 | 0.059 | 0.303 | 0.908 | 2.816901 |  | 9.432 | FW |  | 2020-07-11 | 2020-07-11 | B-2021961
SDN_SPLIT_605_105S_E_005 | 1 | 1.3 | 0.3 | 444524 | 1.128 | 0.023 | 0.251 | 0.578 | 2.816901 |  | 4.203 | MV | 0.3 | 2020-07-11 | 2020-07-11 | B-2021961
SDN_SPLIT_605_105S_E_005 | 1.3 | 2.2 | 0.9 | 444525 | 0.418 | 0.029 | 0.018 | 0.05 | 2.716901 |  | 2.413 | HW |  | 2020-07-11 | 2020-07-11 | B-2021961
SDN_SPLIT_605_105S_E_005 | 2.2 | 3.8 | 1.6 | 444526 | 0.248 | 0.021 | 0.005 | 0.045 | 2.74169 |  | 1.528 | HW |  | 2020-07-11 | 2020-07-11 | B-2021961
SDN_SPLIT_605_105S_E_006 | 0 | 0.8 | 0.8 | 448842 | 0.258 | 0.045 | 0.02 | 0.562 | 2.697586 |  | 0.399 | FW |  | 2020-08-03 | 2020-08-03 | B-2022224
SDN_SPLIT_605_105S_E_006 | 0.8 | 2.5 | 1.7 | 448843 | 0.698 | 0.018 | 0.03 | 0.189 | 2.684564 |  | 5.967 | FW |  | 2020-08-03 | 2020-08-03 | B-2022224
SDN_SPLIT_605_105S_E_006 | 2.5 | 2.9 | 0.4 | 448844 | 5.956 | 0.027 | 0.018 | 0.214 | 2.826846 |  | 13.702 | MV | 0.4 | 2020-08-03 | 2020-08-03 | B-2022224
SDN_SPLIT_605_105S_E_006 | 2.9 | 3.4 | 0.5 | 448846 | 0.978 | 0.111 | 0.909 | 1.239 | 2.702703 |  | 22.255 | HW |  | 2020-08-03 | 2020-08-03 | B-2022224
SDN_SPLIT_605_105S_E_007 | 0 | 1.7 | 1.7 | 449198 | 0.238 | 0.002 | 0.012 | 0.072 | 2.631579 |  | 0 | FW |  | 2020-08-05 | 2020-08-05 | B-2022245
SDN_SPLIT_605_105S_E_007 | 1.7 | 3.2 | 1.5 | 449199 | 0.214 | 0.005 | 0.017 | 0.037 | 2.649007 |  | 0 | FW |  | 2020-08-05 | 2020-08-05 | B-2022245
SDN_SPLIT_605_105S_E_007 | 3.2 | 3.7 | 0.5 | 449200 | 0.998 | 0.002 | 0.009 | 0.021 | 2.649007 |  | 2.736 | FW |  | 2020-08-05 | 2020-08-05 | B-2022245
SDN_SPLIT_605_105S_E_007 | 3.7 | 4 | 0.3 | 449201 | 1.226 | 0.023 | 0.111 | 0.248 | 2.631579 |  | 12.382 | MV | 0.3 | 2020-08-05 | 2020-08-05 | B-2022245
SDN_SPLIT_605_105S_E_008 | 0 | 1.7 | 1.7 | 449434 | 0.218 | 0.008 | 0.013 | 0.025 |  |  | 1.067 | FW |  | 2020-08-06 | 2020-08-06 | B-2022258
SDN_SPLIT_605_105S_E_008 | 1.7 | 2.7 | 1 | 449435 | 1.618 | 0.014 | 0.019 | 0.018 |  |  | 1.164 | HW | 1 | 2020-08-06 | 2020-08-06 | B-2022258
Note on L28: Mark Neil Adorable: -1.14
Note on L29: Mark Neil Adorable: -0.05
Note on L51: Juvi Lou Jovita: -0.180

## SURVEY
HOLE-ID | DISTANCE | AZIMUTH | DIP
SDN_SPLIT_605_105S_E_001 | 0 | 58.55 | 0
SDN_SPLIT_605_105S_E_002 | 0 | 56.88 | 0
SDN_SPLIT_605_105S_E_003 | 0 | 56.00 | 0
SDN_SPLIT_605_105S_E_004 | 0 | 55.67 | 0
SDN_SPLIT_605_105S_E_005 | 0 | 59.32 | 0
SDN_SPLIT_605_105S_E_006 | 0 | 57.89 | 0
SDN_SPLIT_605_105S_E_007 | 0 | 53.30 | 0
SDN_SPLIT_605_105S_E_008 | 0 | 52.78 | 0

## Sheet1
AREA | ENCODED | LACKING | DATE