## HEADER
HOLE-ID | LOCATIONX | LOCATIONY | LOCATIONZ | LENGTH | LEVEL | AREA | ROCKCODE | SAMP_BY | DATE_SAMP | TENEMENT
620_SDNS_105S_ODE_001 | 615586.98 | 814814.66 | 620 | 4 | 620 | SDNS |  | L. CABATAS | 2021-09-23 | MPSA_225_2005_XI
620_SDNS_105S_ODE_002 | 615592.21 | 814814.92 | 620 | 5.2 | 620 | SDNS |  | JPS/LSC | 2021-09-25 | MPSA_225_2005_XI
620_SDNS_105S_ODE_003 | 615595.54 | 814815.26 | 620 | 3.2 | 620 | SDNS |  | JPS/LSC | 2021-09-28 | MPSA_225_2005_XI
620_SDNS_105S_ODE_004 | 615604.38 | 814813.87 | 620 | 2.7 | 620 | SDNS |  | SANA/BANTAYAN | 2021-10-07 | MPSA_225_2005_XI
620_SDNS_105S_ODE_005 | 615609.35 | 814813.62 | 620 | 3.8 | 620 | SDNS |  | SANA/BANTAYAN | 2021-10-09 | MPSA_225_2005_XI
620_SDNS_105S_ODE_006 | 615611.07 | 814813.72 | 620 | 3.4 | 620 | SDNS |  | L. CABATAS | 2021-10-09 | MPSA_225_2005_XI
620_SDNS_105S_ODE_007 | 615616.74 | 814812.23 | 620 | 4 | 620 | SDNS |  | L. CABATAS | 2021-10-11 | MPSA_225_2005_XI
620_SDNS_105S_ODE_008 | 615619.51 | 814811.84 | 620 | 4.4 | 620 | SDNS |  | L. CABATAS | 2021-10-11 | MPSA_225_2005_XI
620_SDNS_105S_ODE_009 | 615626.25 | 814810.14 | 620 | 4.2 | 620 | SDNS |  | L. CABATAS | 2021-10-14 | MPSA_225_2005_XI
620_SDNS_105S_ODE_010 | 615627.09 | 814809.74 | 620 | 3.9 | 620 | SDNS |  | SANA/BANTAYAN | 2021-10-15 | MPSA_225_2005_XI
620_SDNS_105S_ODE_011 | 615628.80 | 814808.93 | 620 | 4.8 | 620 | SDNS |  | SANA/BANTAYAN | 2021-10-16 | MPSA_225_2005_XI
620_SDNS_105S_ODE_012 | 615633.17 | 814807.05 | 620 | 3.8 | 620 | SDNS |  | SANA/BANTAYAN | 2021-10-22 | MPSA_225_2005_XI
620_SDNS_105S_ODE_013 | 615643.48 | 814801.64 | 620 | 3.2 | 620 | SDNS |  | JPS/LSC | 2021-11-01 | MPSA_225_2005_XI
620_SDNS_105S_ODE_014 | 615648.49 | 814799.90 | 620 | 3.2 | 620 | SDNS |  | JPS/LSC | 2021-11-06 | MPSA_225_2005_XI
620_SDNS_105S_ODE_015 | 615651.62 | 814798.44 | 620 | 2.9 | 620 | SDNS |  | JPS/LSC | 2021-11-13 | MPSA_225_2005_XI
620_SDNS_105S_ODE_016 | 615654.08 | 814797.66 | 620 | 2.8 | 620 | SDNS |  | JPS/LSC | 2021-11-16 | MPSA_225_2005_XI

## ORIG_ASSAY
HOLE-ID | FROM | TO | LENGTH | SAMPLE_NO | AU_G/T | CU_PPM | PB_PPM | ZN_PPM | SG | RE ASSAY | AG_G/T |  | ROCK_TYPE | MV_WIDTH | LAB_RECVED | LAB_RPRTED | BATCH_NO
620_SDNS_105S_ODE_001 | 0 | 0.6 | 0.6 | 524486 | 3.15 | 0.122 | 0.085 | 0.288 |  |  | 26.12 |  | FW |  | 2021-09-23 | 2021-09-23 | B-2026565
620_SDNS_105S_ODE_001 | 0.6 | 2.2 | 1.6 | 524487 | 0.65 | 0.019 | 0.054 | 0.275 |  |  | 9.46 |  | MV | 1.6 | 2021-09-23 | 2021-09-23 | B-2026565
620_SDNS_105S_ODE_001 | 2.2 | 3.2 | 1 | 524488 | 1.55 | 0.147 | 0.073 | 0.074 |  |  | 14.82 |  | MV | 1 | 2021-09-23 | 2021-09-23 | B-2026565
620_SDNS_105S_ODE_001 | 3.2 | 3.5 | 0.3 | 524489 | 2.21 | 0.204 | 0.132 | 0.208 |  |  | 63.01 |  | HW |  | 2021-09-23 | 2021-09-23 | B-2026565
620_SDNS_105S_ODE_001 | 3.5 | 4 | 0.5 | 524490 | 2.21 | 0.179 | 0.086 | 0.135 |  |  | 33.157 |  | HW |  | 2021-09-23 | 2021-09-23 | B-2026565
620_SDNS_105S_ODE_002 | 0 | 1.3 | 1.3 | 524769 | 0.8 | 0.038 | 0.091 | 0.185 |  |  | 6.81 |  | FW |  | 2021-09-25 | 2021-09-25 | B-2026586
620_SDNS_105S_ODE_002 | 1.3 | 1.7 | 0.4 | 524770 | 0.76 | 0.012 | 0.088 | 0.242 |  |  | 7.9 |  | FW |  | 2021-09-25 | 2021-09-25 | B-2026586
620_SDNS_105S_ODE_002 | 1.7 | 2 | 0.3 | 524771 | 3.8 | 0.015 | 0.099 | 0.478 |  |  | 21.36 |  | MV | 0.3 | 2021-09-25 | 2021-09-25 | B-2026586
620_SDNS_105S_ODE_002 | 2 | 3.8 | 1.8 | 524772 | 0.71 | 0.02 | 0.032 | 0.08 |  |  | 7.76 |  | MV | 1.8 | 2021-09-25 | 2021-09-25 | B-2026586
620_SDNS_105S_ODE_002 | 3.8 | 4.8 | 1 | 524773 | 0.9 | 0.075 | 0.016 | 0.031 |  |  | 6.688 |  | MV | 1 | 2021-09-25 | 2021-09-25 | B-2026586
620_SDNS_105S_ODE_002 | 4.8 | 5.2 | 0.4 | 524775 | 2.12 | 0.014 | 0.249 | 0.481 |  |  | 36.12 |  | MV | 0.4 | 2021-09-25 | 2021-09-25 | B-2026586
620_SDNS_105S_ODE_003 | 0 | 1 | 1 | 525385 | 1.72 | 0.053 | 0.051 | 0.134 |  |  | 12.42 | 12.424 | FW |  | 2021-09-28 | 2021-09-28 | B-2026622
620_SDNS_105S_ODE_003 | 1 | 1.3 | 0.3 | 525386 | 2.85 | 0.052 | 0.081 | 0.233 |  |  | 18.605 | 18.605 | MV | 0.3 | 2021-09-28 | 2021-09-28 | B-2026622
620_SDNS_105S_ODE_003 | 1.3 | 1.6 | 0.3 | 525388 | 2.87 | 0.018 | 0.074 | 0.165 |  |  | 34.33 |  | MV | 0.3 | 2021-09-28 | 2021-09-28 | B-2026622
620_SDNS_105S_ODE_003 | 1.6 | 3.2 | 1.6 | 525389 | 0.72 | 0.011 | 0.05 | 0.148 |  |  | 5.53 |  | HW |  | 2021-09-28 | 2021-09-28 | B-2026622
620_SDNS_105S_ODE_004 | 0 | 1.1 | 1.1 | 527095 | 1.178 | 0.039 | 0.039 | 0.103 |  |  | 6.455 |  | HW |  | 2021-10-07 | 2021-10-07 | B-2026718
620_SDNS_105S_ODE_004 | 1.1 | 1.6 | 0.5 | 527097 | 4.664 | 0.072 | 0.301 | 1.016 |  |  | 70.111 |  | MV | 0.5 | 2021-10-07 | 2021-10-07 | B-2026718
620_SDNS_105S_ODE_004 | 1.6 | 2.2 | 0.6 | 527098 | 9.648 | 0.072 | 0.122 | 0.386 |  |  | 82.616 |  | MV | 0.6 | 2021-10-07 | 2021-10-07 | B-2026718
620_SDNS_105S_ODE_004 | 2.2 | 2.7 | 0.5 | 527099 | 1.768 | 0.071 | 0.066 | 0.16 |  |  | 19.327 |  | MV | 0.5 | 2021-10-07 | 2021-10-07 | B-2026718
620_SDNS_105S_ODE_004 | 2.7 | 3.4 | 0.7 | 527100 | 2.058 | 0.023 | 0.061 | 0.244 |  |  | 2.396 |  | FW |  | 2021-10-07 | 2021-10-07 | B-2026718
620_SDNS_105S_ODE_005 | 0 | 0.6 | 0.6 | 527368 | 0.162 | 0.004 | 0.023 | 0.064 |  |  | -0.106 |  | HW |  | 2021-10-09 | 2021-10-09 | B-2026733
620_SDNS_105S_ODE_005 | 0.6 | 1.5 | 0.9 | 527370 | 2.282 | 0.097 | 0.121 | 0.227 |  |  | 23.204 |  | MV | 0.9 | 2021-10-09 | 2021-10-09 | B-2026733
620_SDNS_105S_ODE_005 | 1.5 | 2.6 | 1.1 | 527371 | 0.33 | 0.008 | 0.024 | 0.085 |  |  | 3.259 |  | MV | 1.1 | 2021-10-09 | 2021-10-09 | B-2026733
620_SDNS_105S_ODE_005 | 2.6 | 3.8 | 1.2 | 527372 | 1.646 | 0.079 | 0.116 | 0.42 |  |  | 19.62 |  | MV | 1.2 | 2021-10-09 | 2021-10-09 | B-2026733
620_SDNS_105S_ODE_006 | 0 | 0.8 | 0.8 | 527524 | 1.764 | 0.059 | 0.072 | 0.21 |  |  | 9.966 |  | HW |  | 2021-10-09 | 2021-10-09 | B-2026742
620_SDNS_105S_ODE_006 | 0.8 | 2 | 1.2 | 527525 | 1.4 | 0.017 | 0.01 | 0.053 |  |  | 0.415 |  | HW |  | 2021-10-09 | 2021-10-09 | B-2026742
620_SDNS_105S_ODE_006 | 2 | 2.4 | 0.4 | 527526 | 4.282 | 0.105 | 0.173 | 0.576 |  |  | 61.863 |  | MV | 0.4 | 2021-10-09 | 2021-10-09 | B-2026742
620_SDNS_105S_ODE_006 | 2.4 | 3.4 | 1 | 527527 | 3.26 | 0.043 | 0.043 | 0.248 |  |  | 35.081 |  | MV | 1 | 2021-10-09 | 2021-10-09 | B-2026742
620_SDNS_105S_ODE_007 | 0 | 1.9 | 1.9 | 527719 | 0.33 | 0.01 | 0.027 | 0.114 |  |  | 3.02 |  | MV | 1.9 | 2021-10-11 | 2021-10-11 | B-2026754
620_SDNS_105S_ODE_007 | 1.9 | 3.2 | 1.3 | 527720 | 0.26 | 0.015 | 0.019 | 0.058 |  |  | 2.72 |  | MV | 1.3 | 2021-10-11 | 2021-10-11 | B-2026754
620_SDNS_105S_ODE_007 | 3.2 | 4 | 0.8 | 527721 | 4.87 | 0.141 | 0.217 | 3.248 |  |  | 55.95 |  | MV | 0.8 | 2021-10-11 | 2021-10-11 | B-2026754
620_SDNS_105S_ODE_008 | 0 | 0.6 | 0.6 | 527865 | 34.81 | 0.231 | 0.652 | 1.19 |  |  | 140.21 |  | FW |  | 2021-10-11 | 2021-10-11 | B-2026764
620_SDNS_105S_ODE_008 | 0.6 | 2.1 | 1.5 | 527866 | 4.5 | 0.146 | 0.069 | 0.135 |  |  | 15.56 |  | MV | 1.5 | 2021-10-11 | 2021-10-11 | B-2026764
620_SDNS_105S_ODE_008 | 2.1 | 4.1 | 2 | 527867 | 109.13 | 3.464 | 0.149 | 0.498 |  | 108.45 | 133.222 |  | MV | 2 | 2021-10-11 | 2021-10-11 | B-2026764
620_SDNS_105S_ODE_008 | 4.1 | 4.4 | 0.3 | 527868 | 108.45 | 3.311 | 0.168 | 0.585 |  | 108 | 131.25 |  | HW |  | 2021-10-11 | 2021-10-11 | B-2026764
620_SDNS_105S_ODE_009 | 0 | 1.9 | 1.9 | 528329 | 0.59 | 0.022 | 0.019 | 0.054 |  |  | 8.91 |  | FW |  | 2021-10-14 | 2021-10-14 | B-2026794
620_SDNS_105S_ODE_009 | 1.9 | 2.8 | 0.9 | 528330 | 27.81 | 0.142 | 0.366 | 1.385 |  |  | 85.6 |  | MV | 0.5 | 2021-10-14 | 2021-10-14 | B-2026794
620_SDNS_105S_ODE_009 | 2.8 | 3.5 | 0.7 | 528331 | 4.19 | 0.067 | 0.187 | 1.85 |  |  | 77.89 |  | MV | 0.7 | 2021-10-14 | 2021-10-14 | B-2026794
620_SDNS_105S_ODE_009 | 3.5 | 4.2 | 0.7 | 528332 | 3 | 0.111 | 0.088 | 0.539 |  |  | 48.82 |  | HW |  | 2021-10-14 | 2021-10-14 | B-2026794
620_SDNS_105S_ODE_010 | 0 | 1 | 1 | 528523 | 0.36 | 0.028 | 0.073 | 0.044 |  |  | 5.93 |  | FW |  | 2021-10-15 | 2021-10-15 | B-2026808
620_SDNS_105S_ODE_010 | 1 | 2 | 1 | 528524 | 0.32 | 0.031 | 0.02 | 0.066 |  |  | 10.53 |  | FW |  | 2021-10-15 | 2021-10-15 | B-2026808
620_SDNS_105S_ODE_010 | 2 | 2.5 | 0.5 | 528525 | 3.94 | 0.034 | 0.105 | 1.377 |  |  | 87.56 |  | MV | 0.5 | 2021-10-15 | 2021-10-15 | B-2026808
620_SDNS_105S_ODE_010 | 2.5 | 2.9 | 0.4 | 528526 | 3.48 | 0.075 | 0.081 | 0.408 |  |  | 46.81 |  | MV | 0.4 | 2021-10-15 | 2021-10-15 | B-2026808
620_SDNS_105S_ODE_010 | 2.9 | 3.9 | 1 | 528527 | 0.22 | 0.024 | 0.028 | 0.121 |  |  | 5.455 |  | HW |  | 2021-10-15 | 2021-10-15 | B-2026808
620_SDNS_105S_ODE_011 | 0 | 1.05 | 1.05 | 528722 | 0.22 | 0.024 | 0.02 | 0.13 |  |  | 2.6 |  | HW |  | 2021-10-16 | 2021-10-16 | B-2026819
620_SDNS_105S_ODE_011 | 1.05 | 2.1 | 1.05 | 528723 | 0.41 | 0.028 | 0.033 | 0.263 |  |  | 5.7 |  | HW |  | 2021-10-16 | 2021-10-16 | B-2026819
620_SDNS_105S_ODE_011 | 2.1 | 2.3 | 0.2 | 528724 | 2.58 | 0.051 | 0.068 | 0.521 |  |  | 61.26 |  | MV | 0.2 | 2021-10-16 | 2021-10-16 | B-2026819
620_SDNS_105S_ODE_011 | 2.3 | 2.8 | 0.5 | 528726 | 3.44 | 0.025 | 0.49 | 0.721 |  |  | 95.9 |  | MV | 0.5 | 2021-10-16 | 2021-10-16 | B-2026819
620_SDNS_105S_ODE_011 | 2.8 | 3.8 | 1 | 528727 | 5.01 | 0.02 | 0.174 | 0.397 |  |  | 49.65 |  | FW |  | 2021-10-16 | 2021-10-16 | B-2026819
620_SDNS_105S_ODE_011 | 3.8 | 4.8 | 1 | 528728 | 1.23 | 0.038 | 0.265 | 0.863 |  |  | 15.68 |  | FW |  | 2021-10-16 | 2021-10-16 | B-2026819
620_SDNS_105S_ODE_012 | 0 | 1.7 | 1.7 | 531784 | 1.4 | 0.018 | 0.043 | 0.525 |  |  | 29.57 |  | FW |  | 2021-10-22 | 2021-10-22 | B-2026887
620_SDNS_105S_ODE_012 | 1.7 | 2.4 | 0.7 | 531785 | 3.95 | 0.042 | 0.175 | 0.547 |  |  | 46.63 |  | MV | 0.7 | 2021-10-22 | 2021-10-22 | B-2026887
620_SDNS_105S_ODE_012 | 2.4 | 3.8 | 1.4 | 531786 | 2.06 | 0.015 | 0.082 | 0.276 |  |  | 7.73 |  | HW |  | 2021-10-22 | 2021-10-22 | B-2026887
620_SDNS_105S_ODE_013 | 0 | 1.9 | 1.9 | 533411 | 0.08 | 0.004 | 0.004 | 0.049 |  |  | 1.82 |  | FW |  | 2021-11-01 | 2021-11-01 | B-2026986
620_SDNS_105S_ODE_013 | 1.9 | 2.9 | 1 | 533412 | 0.02 | 0.006 | -0.001 | 0.031 |  |  | 1.57 |  | MV | 1 | 2021-11-01 | 2021-11-01 | B-2026986
620_SDNS_105S_ODE_013 | 2.9 | 3.2 | 0.3 | 533413 | 0.65 | 0.02 | 0.051 | 0.357 |  |  | 18.4 |  | HW |  | 2021-11-01 | 2021-11-01 | B-2026986
620_SDNS_105S_ODE_014 | 0 | 2.4 | 2.4 | 534143 | 0.182 | 0.018 | 0.09 | 0.72 |  |  | 6.267 |  | FW |  | 2021-11-06 | 2021-11-06 | B-2027036
620_SDNS_105S_ODE_014 | 2.4 | 2.9 | 0.5 | 534145 | 0.708 | 0.008 | 0.008 | 0.059 |  |  | 15.086 |  | FW |  | 2021-11-06 | 2021-11-06 | B-2027036
620_SDNS_105S_ODE_014 | 2.9 | 3.2 | 0.3 | 534146 | 1.76 | 0.029 | 0.167 | 1.021 |  |  | 24.669 |  | MV | 0.3 | 2021-11-06 | 2021-11-06 | B-2027036
620_SDNS_105S_ODE_015 | 0 | 1.6 | 1.6 | 535602 | 0.114 | 0.004 | 0.005 | 0.067 |  |  | 1.187 |  | FW |  | 2021-11-13 | 2021-11-13 | B-2027121
620_SDNS_105S_ODE_015 | 1.6 | 2.7 | 1.1 | 535603 | 0.146 | 0.003 | 0.014 | 0.037 |  |  | 1.514 |  | FW |  | 2021-11-13 | 2021-11-13 | B-2027121
620_SDNS_105S_ODE_015 | 2.7 | 2.9 | 0.2 | 535604 | 12.402 | 0.232 | 0.114 | 0.14 |  |  | 79.949 |  | MV | 0.2 | 2021-11-13 | 2021-11-13 | B-2027121
620_SDNS_105S_ODE_016 | 0 | 1.6 | 1.6 | 536176 | 0.108 | 0.009 | 0.01 | 0.057 |  |  | 1.884 |  | MV | 1.6 | 2021-11-16 | 2021-11-16 | B-2027158
620_SDNS_105S_ODE_016 | 1.6 | 2.6 | 1 | 536177 | 0.142 | 0.014 | 0.012 | 0.074 |  |  | 2.161 |  | FW |  | 2021-11-16 | 2021-11-16 | B-2027158
620_SDNS_105S_ODE_016 | 2.6 | 2.8 | 0.2 | 536178 | 1.344 | 0.039 | 0.048 | 0.394 |  |  | 16.151 |  | FW |  | 2021-11-16 | 2021-11-16 | B-2027158

## SURVEY
HOLE-ID | DISTANCE | AZIMUTH | DIP
620_SDNS_105S_ODE_001 | 0 | 357.86 | 0
620_SDNS_105S_ODE_002 | 0 | 3.13 | 0
620_SDNS_105S_ODE_003 | 0 | 8.13 | 0
620_SDNS_105S_ODE_004 | 0 | 8.52 | 0
620_SDNS_105S_ODE_005 | 0 | 1.92 | 0
620_SDNS_105S_ODE_006 | 0 | 1.95 | 0
620_SDNS_105S_ODE_007 | 0 | 11.09 | 0
620_SDNS_105S_ODE_008 | 0 | 11.57 | 0
620_SDNS_105S_ODE_009 | 0 | 14.94 | 0
620_SDNS_105S_ODE_010 | 0 | 15.19 | 0
620_SDNS_105S_ODE_011 | 0 | 26.58 | 0
620_SDNS_105S_ODE_012 | 0 | 30.05 | 0
620_SDNS_105S_ODE_013 | 0 | 24.08 | 0
620_SDNS_105S_ODE_014 |  | 20.91 | 0
620_SDNS_105S_ODE_015 |  | 19.08 | 0
620_SDNS_105S_ODE_016 |  | 20.95