## HEADER
HOLE-ID | LOCATIONX | LOCATIONY | LOCATIONZ | LENGTH | LEVEL | AREA | ROCKCODE | SAMP_BY | DATE_SAMP | TENEMENT
SDNS_635_108S_ODE_001 | 615714.84 | 814881.87 | 635 | 4.45 | 635 | SDN |  | J. CUYOS | 2017-11-21 | MPSA_225_2005_XI
SDNS_635_108S_ODE_002 | 615722.90 | 814881.52 | 635 | 4.7 | 635 | SDN |  | J. CUYOS | 2017-11-25 | MPSA_225_2005_XI
SDNS_635_108S_ODE_003 | 615725.72 | 814882.28 | 635 | 4.1 | 635 | SDN |  | J. CUYOS | 2017-11-29 | MPSA_225_2005_XI
SDNS_635_108S_ODE_004 | 615727.73 | 814881.76 | 635 |  | 635 | SDN |  |  |  | MPSA_225_2005_XI
SDNS_635_108S_ODE_005 | 615732.01 | 814879.67 | 635 | 3.7 | 635 | SDN |  | J. CUYOS | 2017-12-05 | MPSA_225_2005_XI
SDNS_635_108S_ODE_006 | 615734.60 | 814877.98 | 635 | 3.8 | 635 | SDN |  | L. CABATAS | 2017-12-06 | MPSA_225_2005_XI
SDNS_635_108S_ODE_007 | 615737.56 | 814876.86 | 635 | 3.5 | 635 | SDN |  | L. CABATAS | 2017-12-08 | MPSA_225_2005_XI
SDNS_635_108S_ODE_008 | 615740.41 | 814874.61 | 635 | 3.4 | 635 | SDN |  | B. MEMONG | 2017-12-10 | MPSA_225_2005_XI
SDNS_635_108S_ODE_009 | 615742.78 | 814872.47 | 635 | 3.1 | 635 | SDN |  | B. MEMONG | 2017-12-14 | MPSA_225_2005_XI
SDNS_635_108S_ODE_010 | 615745.16 | 814869.57 | 635 |  | 635 | SDN |  |  |  | MPSA_225_2005_XI
SDNS_635_108S_ODE_011 | 615746.35 | 814865.21 | 635 |  | 635 | SDN |  |  |  | MPSA_225_2005_XI
SDNS_635_108S_ODE_012 | 615751.59 | 814862.85 | 635 |  | 635 | SDN |  |  |  | MPSA_225_2005_XI
SDNS_635_108S_ODE_013 | 615758.99 | 814859.11 | 635 |  | 635 | SDN |  |  |  | MPSA_225_2005_XI
SDNS_635_108S_ODE_014 | 615763.37 | 814855.21 | 635 |  | 635 | SDN |  |  |  | MPSA_225_2005_XI
SDNS_635_108S_ODE_015 | 615767.63 | 814850.44 | 635 |  | 635 | SDN |  |  |  | MPSA_225_2005_XI
SDNS_635_108S_ODE_016 | 615781.56 | 814835.81 | 635 | 3.8 | 635 | SDN |  | G. ROCACURVA | 2020-05-04 | MPSA_225_2005_XI

## ORIG_ASSAY
HOLE-ID | FROM | TO | LENGTH | SAMPLE_NO | AU_G/T | CU_PPM | PB_PPM | ZN_PPM | SG | RE ASSAY | AG_G/T | ROCK_TYPE | MV_WIDTH | LAB_RECVED | LAB_RPRTED | BATCH_NO
SDNS_635_108S_ODE_001 | 0 | 1.7 | 1.7 | 283643 | 0.098 | 0.0286735 | 0.0244641 | 0.1574414 | 2.721088 |  | 0 | FW |  | 2017-11-21 | 2017-11-21 | B-13179
SDNS_635_108S_ODE_001 | 1.7 | 3.3 | 1.6 | 283644 | 0.07 | 0.030782 | 0.0258271 | 0.0618901 | 2.758621 |  | 0 | MV | 1.6 | 2017-11-21 | 2017-11-21 | B-13179
SDNS_635_108S_ODE_001 | 3.3 | 4.3 | 1 | 283645 | 4.47 | 1.1491584 | 0.4091728 | 0.58582 | 3.030303 |  | 58.481 | MV | 1 | 2017-11-21 | 2017-11-21 | B-13179
SDNS_635_108S_ODE_001 | 4.3 | 4.45 | 0.15 | 283646 | 7.34 | 0.4828913 | 1.031832 | 0.7872716 | 2.777778 |  | 92.259 | HW |  | 2017-11-21 | 2017-11-21 | B-13179
SDNS_635_108S_ODE_002 | 0 | 0.9 | 0.9 | 284236 | 4.854 | 0.1363459 | 0.0165468 | 0.0626538 | 3.030303 |  | 47.537 | FW |  | 2017-11-25 | 2017-11-25 | B-13222
SDNS_635_108S_ODE_002 | 0.9 | 1.8 | 0.9 | 284237 | 9.912 | 0.3847353 | 0.4168516 | 0.5921872 | 2.877698 |  | 72.195 | MV | 0.9 | 2017-11-25 | 2017-11-25 | B-13222
SDNS_635_108S_ODE_002 | 1.8 | 2.2 | 0.4 | 284238 | 5.114 | 0.1735064 | 0.3372905 | 0.4296307 | 2.857143 |  | 43.981 | MV | 0.4 | 2017-11-25 | 2017-11-25 | B-13222
SDNS_635_108S_ODE_002 | 2.2 | 2.8 | 0.6 | 284239 | 0.568 | 0.0209306 | 0.2258966 | 0.5451861 | 3.076923 |  | 17.806 | HW |  | 2017-11-25 | 2017-11-25 | B-13222
SDNS_635_108S_ODE_002 | 2.8 | 4.7 | 1.9 | 284240 | 0.338 | 0.0054776 | 0.0012342 | 0.0640273 | 2.797203 |  | 0.16 | HW |  | 2017-11-25 | 2017-11-25 | B-13222
SDNS_635_108S_ODE_003 | 0 | 1 | 1 | 284845 | 1.832 | 0.1057482 | 0.0230811 | 0.0597936 | 2.684564 |  | 15.986 | FW |  | 2017-11-29 | 2017-11-29 | B-13263
SDNS_635_108S_ODE_003 | 1 | 2.1 | 1.1 | 284846 | 30.106 | 1.448104 | 0.2771935 | 0.5095712 | 2.836879 |  | 114.239 | MV | 1.1 | 2017-11-29 | 2017-11-29 | B-13263
SDNS_635_108S_ODE_003 | 2.1 | 2.4 | 0.3 | 284847 | 19.974 | 0.1797148 | 0.609004 | 5.517157 | 2.962963 |  | 135.225 | MV | 0.3 | 2017-11-29 | 2017-11-29 | B-13263
SDNS_635_108S_ODE_003 | 2.4 | 3.3 | 0.9 | 284848 | 2.74 | 0.0157056 | 0.0904573 | 0.2830278 | 2.739726 |  | 19.848 | HW |  | 2017-11-29 | 2017-11-29 | B-13263
SDNS_635_108S_ODE_003 | 3.3 | 4.1 | 0.8 | 284849 | 1.056 | 0.0181464 | 0.1354168 | 0.4314285 | 2.666667 |  | 13.356 | HW |  | 2017-11-29 | 2017-11-29 | B-13263
SDNS_635_108S_ODE_004
SDNS_635_108S_ODE_005 | 0 | 0.7 | 0.7 | 286584 | 3.076 | 0.1979109 | 0.0043547 | 0.0609462 | 2.836879 |  | 26.73 | FW |  | 2017-12-05 | 2017-12-05 | B-13313
SDNS_635_108S_ODE_005 | 0.7 | 1.6 | 0.9 | 286585 | 2.832 | 0.0404304 | 0.080756 | 0.6325301 | 2.836879 |  | 18.952 | MV | 0.9 | 2017-12-05 | 2017-12-05 | B-13313
SDNS_635_108S_ODE_005 | 1.6 | 2.5 | 0.9 | 286586 | 0.598 | 0.032087 | 0.0169028 | 0.0705158 | 2.758621 |  | 4.183 | HW |  | 2017-12-05 | 2017-12-05 | B-13313
SDNS_635_108S_ODE_005 | 2.5 | 3.7 | 1.2 | 286587 | 0.188 | 0.010177 | 0.0102793 | 0.0387971 | 2.735978 |  | 3.649 | HW |  | 2017-12-05 | 2017-12-05 | B-13313
SDNS_635_108S_ODE_006 | 0 | 1.4 | 1.4 | 286813 | 0.322 | 0.0304382 | 0.0139426 | 0.1401964 | 2.816901 |  | 3.411 | FW |  | 2017-12-06 | 2017-12-07 | B-13330
SDNS_635_108S_ODE_006 | 1.4 | 2.1 | 0.7 | 286814 | 6.48 | 0.6803399 | 0.0396798 | 0.7109039 | 2.985075 |  | 47.652 | MV | 0.7 | 2017-12-06 | 2017-12-07 | B-13330
SDNS_635_108S_ODE_006 | 2.1 | 3.8 | 1.7 | 286815 | 2.428 | 0.5794487 | 0.0078454 | 0.0320761 | 2.631579 |  | 19.594 | HW |  | 2017-12-06 | 2017-12-07 | B-13330
SDNS_635_108S_ODE_007 | 0 | 1.4 | 1.4 | 287150 | 7.022 | 0.0324083 | 0.0855563 | 0.292064 | 2.702703 |  | 2.886 | FW |  | 2017-12-08 | 2017-12-09 | B-13351
SDNS_635_108S_ODE_007 | 1.4 | 1.8 | 0.4 | 287151 | 2.248 | 1.313745 | 0.0411205 | 0.1020533 | 2.758621 |  | 23.833 | MV | 0.4 | 2017-12-08 | 2017-12-09 | B-13351
SDNS_635_108S_ODE_007 | 1.8 | 2.7 | 0.9 | 287152 | 1.312 | 0.2599852 | 0.0080642 | 0.0407454 | 2.758621 |  | 4.613 | HW |  | 2017-12-08 | 2017-12-09 | B-13351
SDNS_635_108S_ODE_007 | 2.7 | 3.5 | 0.8 | 287153 | 0.4 | 0.0019635 | -0.0012304 | 0.0352732 | 2.898551 |  | 5.851 | HW |  | 2017-12-08 | 2017-12-09 | B-13351
SDNS_635_108S_ODE_008 | 0 | 0.7 | 0.7 | 287426 | 0.136 | 0.0755343 | 0.0097422 | 0.0604568 | 3.076923 |  | -3.624 | FW |  | 2017-12-10 | 2017-12-11 | B-13371
SDNS_635_108S_ODE_008 | 0.7 | 1.2 | 0.5 | 287427 | 9.236 | 1.671957 | 0.0532345 | 0.1115947 | 3.361345 |  | 90.906 | FW |  | 2017-12-10 | 2017-12-11 | B-13371
SDNS_635_108S_ODE_008 | 1.2 | 1.4 | 0.2 | 287428 | 2.616 | 0.3233218 | 0.1430601 | 0.5162296 | 2.941176 |  | 21.765 | MV | 0.2 | 2017-12-10 | 2017-12-11 | B-13371
SDNS_635_108S_ODE_008 | 1.4 | 2.1 | 0.7 | 287429 | 11.894 | 0.364047 | 0.0786026 | 0.1642823 | 3.125 |  | 48.501 | MV | 0.7 | 2017-12-10 | 2017-12-11 | B-13371
SDNS_635_108S_ODE_008 | 2.1 | 3.4 | 1.3 | 287430 | 2.29 | 0.0417384 | 0.0954644 | 0.2007656 | 3.174603 |  | 15.807 | HW |  | 2017-12-10 | 2017-12-11 | B-13371
SDNS_635_108S_ODE_009 | 0 | 1.5 | 1.5 | 288188 | 1.218 | 0.0074166 | 0.0028735 | 0.034863 | 2.758621 |  | -2.373 | FW |  | 2017-12-14 | 2017-12-15 | B-13421
SDNS_635_108S_ODE_009 | 1.5 | 2.3 | 0.8 | 288189 | 0.642 | 0.0387401 | 0.0016599 | 0.0259385 | 2.836879 |  | 1.269 | FW |  | 2017-12-14 | 2017-12-15 | B-13421 | 0 | 1.5 | 1.5
SDNS_635_108S_ODE_009 | 2.3 | 2.5 | 0.2 | 288190 | 6.602 | 0.2109373 | 0.1335287 | 0.3914689 | 2.702703 |  | 36.051 | MV | 0.2 | 2017-12-14 | 2017-12-15 | B-13421 | 1.5 | 1.7 | 0.2
SDNS_635_108S_ODE_009 | 2.5 | 3.1 | 0.6 | 288191 | 1.926 | 0.0585152 | 0.1528799 | 0.924674 | 2.739726 |  | 45.396 | HW |  | 2017-12-14 | 2017-12-15 | B-13421 | 1.7 | 2.8 | 1.1
SDNS_635_108S_ODE_010 | [16 empty] | 2.8 | 3.7 | 0.9
SDNS_635_108S_ODE_011 | [16 empty] | 3.7 | 4.2 | 0.5
SDNS_635_108S_ODE_012
SDNS_635_108S_ODE_013
SDNS_635_108S_ODE_014
SDNS_635_108S_ODE_015
SDNS_635_108S_ODE_016 | 0 | 2 | 2 | 432919 | 1.02 | 0.28 | 0.067 | 0.4 |  |  | 6.29 | FW |  | 2019-05-04 | 2019-05-04 | B-2021267
SDNS_635_108S_ODE_016 | 2 | 2.4 | 0.4 | 432921 | 31.1 | 0.76 | 0.062 | 0.56 |  |  | 103 | MV | 0.4 | 2019-05-04 | 2019-05-04 | B-2021267
SDNS_635_108S_ODE_016 | 2.4 | 3.8 | 1.4 | 432922 | 1.19 | 0.05 | 0.013 | 0.1 |  |  | 1.23 | HW |  | 2019-05-04 | 2019-05-04 | B-2021267
Note on L2: Mark Neil Adorable: -0.82
Note on L3: Mark Neil Adorable: -0.31
Note on L75: Edgar Biego: -0.68
Note on L78: Marivic Ulang: -0.27

## SURVEY
HOLE-ID | DISTANCE | AZIMUTH | DIP
SDNS_635_108S_ODE_001 | 0 | 7.47 | 0
SDNS_635_108S_ODE_002 | 0 | 353.68 | 0
SDNS_635_108S_ODE_003 | 0 | 1.14 | 0
SDNS_635_108S_ODE_004 | 0 | 12.41 | 0
SDNS_635_108S_ODE_005 | 0 | 24.22 | 0
SDNS_635_108S_ODE_006 | 0 | 33.40 | 0
SDNS_635_108S_ODE_007 | 0 | 37.61 | 0
SDNS_635_108S_ODE_008 | 0 | 39.65 | 0
SDNS_635_108S_ODE_009 | 0 | 44.71 | 0
SDNS_635_108S_ODE_010 | 0 | 51.63 | 0
SDNS_635_108S_ODE_011 | 0 | 48.53 | 0
SDNS_635_108S_ODE_012 | 0 | 36.78 | 0
SDNS_635_108S_ODE_013 | 0 | 38.95 | 0
SDNS_635_108S_ODE_014 | 0 | 43.26 | 0
SDNS_635_108S_ODE_015 | 0 | 48.67 | 0
SDNS_635_108S_ODE_016 | 0 | 33.14 | 0