## HEADER
HOLE-ID | LOCATIONX | LOCATIONY | LOCATIONZ | LENGTH | LEVEL | AREA | ROCKCODE | SAMP_BY | DATE_SAMP | TENEMENT
635_SDNS_109S_ODW_001 | 615689.31 | 814875.96 | 635 | 3.2 | 635 | SDN |  | G. ROCACURVA | 2020-08-17 | MPSA_225_2005_XI
635_SDNS_109S_ODW_002 | 615687.57 | 814875.93 | 635 | 3.3 | 635 | SDN |  | G. ROCACURVA | 2020-08-19 | MPSA_225_2005_XI
635_SDNS_109S_ODW_003 | 615686.18 | 814876.3 | 635 | 3.1 | 635 | SDN |  | G. ROCACURVA | 2020-08-22 | MPSA_225_2005_XI
635_SDNS_109S_ODW_004 | 615683.5 | 814876.13 | 635 | 3.2 | 635 | SDN |  | G. ROCACURVA | 2020-08-25 | MPSA_225_2005_XI
635_SDNS_109S_ODW_005 | 615681.08 | 814876.24 | 635 |  | 635 | SDN |  |  |  | MPSA_225_2005_XI
635_SDNS_109S_ODW_006 | 615679.81 | 814876.17 | 635 | 3.1 | 635 | SDN |  | L. CABATAS | 2020-09-09 | MPSA_225_2005_XI

## ORIG_ASSAY
HOLE-ID | FROM | TO | LENGTH | SAMPLE_NO | AU_G/T | CU_PPM | PB_PPM | ZN_PPM | SG | RE ASSAY | AG_G/T | ROCK_TYPE | MV_WIDTH | LAB_RECVED | LAB_RPRTED | BATCH_NO
635_SDNS_109S_ODW_001 | 0 | 1.4 | 1.4 | 451494 | 0.25 | 0.018 | 0.014 | 0.029 |  |  | 0.681 | FW |  | 2020-08-17 | 2020-08-17 | B-2022389
635_SDNS_109S_ODW_001 | 1.4 | 1.5 | 0.1 | 451495 | 3.018 | 0.043 | 0.06 | 0.171 |  |  | 15.406 | MV | 0.1 | 2020-08-17 | 2020-08-17 | B-2022389
635_SDNS_109S_ODW_001 | 1.5 | 2.4 | 0.9 | 451496 | 0.87 | 0.024 | 0.008 | 0.034 |  |  | 1.716 | HW |  | 2020-08-17 | 2020-08-17 | B-2022389
635_SDNS_109S_ODW_001 | 2.4 | 3.2 | 0.8 | 451497 | 0.612 | 0.029 | 0.017 | 0.082 |  |  | 3.08 | HW |  | 2020-08-17 | 2020-08-17 | B-2022389
635_SDNS_109S_ODW_002 | 0 | 1 | 1 | 451833 | 0.116 | 0.018 | 0.018 | 0.103 |  |  | 1.941 | FW |  | 2020-08-19 | 2020-08-19 | B-2022409
635_SDNS_109S_ODW_002 | 1 | 1.6 | 0.6 | 451834 | 0.312 | 0.012 | 0.014 | 0.046 |  |  | 2.3 | FW |  | 2020-08-19 | 2020-08-19 | B-2022409
635_SDNS_109S_ODW_002 | 1.6 | 2.7 | 1.1 | 451835 | 0.448 | 0.016 | 0.028 | 0.051 |  |  | 4.158 | MV | 1.1 | 2020-08-19 | 2020-08-19 | B-2022409
635_SDNS_109S_ODW_002 | 2.7 | 3.3 | 0.6 | 451836 | 0.41 | 0.03 | 0.013 | 0.046 |  |  | 1.55 | HW |  | 2020-08-19 | 2020-08-19 | B-2022409
635_SDNS_109S_ODW_003 | 0 | 1 | 1 | 452323 | 0.106 | 0.011 | 0.006 | 0.017 | 2.70972 |  | -0.604 | FW |  | 2020-08-22 | 2020-08-22 | B-2022445
635_SDNS_109S_ODW_003 | 1 | 1.9 | 0.9 | 452324 | 0.382 | 0.005 | 0.019 | 0.046 | 2.72972 |  | 1.338 | MV | 1.4 | 2020-08-22 | 2020-08-22 | B-2022445
635_SDNS_109S_ODW_003 | 1.9 | 2.4 | 0.5 | 452325 | 8.642 | 0.046 | 0.077 | 0.198 | 2.857143 |  | 25.539 | MV |  | 2020-08-22 | 2020-08-22 | B-2022445
635_SDNS_109S_ODW_003 | 2.4 | 3.1 | 0.7 | 452326 | 1.83 | 0.083 | 0.008 | 0.038 | 2.758621 |  | 12.569 | HW |  | 2020-08-22 | 2020-08-22 | B-2022445
635_SDNS_109S_ODW_004 | 0 | 1.6 | 1.6 | 452951 | 0.172 | 0.0152158 | 0.0023819 | 0.0208329 | 2.6788 |  | 1.316 | FW |  | 2020-08-25 | 2020-08-25 | B-2022484
635_SDNS_109S_ODW_004 | 1.6 | 2.1 | 0.5 | 452952 | 0.538 | 0.0132382 | 0.036 | 0.092 | 2.7045 |  | 4.566 | MV | 1 | 2020-08-25 | 2020-08-25 | B-2022484
635_SDNS_109S_ODW_004 | 2.1 | 2.6 | 0.5 | 452953 | 0.262 | 0.0237556 | 0.107 | 0.201 | 2.698 |  | 7.61 | MV |  | 2020-08-25 | 2020-08-25 | B-2022484
635_SDNS_109S_ODW_004 | 2.6 | 3.2 | 0.6 | 452954 | 2.838 | 0.107 | 0.018 | 0.019 | 2.7455 |  | 14.369 | HW |  | 2020-08-25 | 2020-08-25 | B-2022484
635_SDNS_109S_ODW_005
635_SDNS_109S_ODW_006 | 0 | 0.5 | 0.5 | 456760 | 0.634 | 0.029 | 0.021 | 0.024 |  |  | 3.392 | HW |  | 2020-09-09 | 2020-09-09 | B-2022687
635_SDNS_109S_ODW_006 | 0.5 | 0.7 | 0.2 | 456761 | 1.184 | 0.155 | 0.028 | 0.032 |  |  | 7.373 | MV | 1.8 | 2020-09-09 | 2020-09-09 | B-2022687
635_SDNS_109S_ODW_006 | 0.7 | 2.3 | 1.6 | 456762 | 0.302 | 0.006 | 0.036 | 0.048 |  |  | 1.231 | MV |  | 2020-09-09 | 2020-09-09 | B-2022687
635_SDNS_109S_ODW_006 | 2.3 | 3.1 | 0.8 | 456763 | 2.82 | 0.009 | 0.022 | 0.064 |  |  | 9.189 | FW |  | 2020-09-09 | 2020-09-09 | B-2022687

## SURVEY
HOLE-ID | DISTANCE | AZIMUTH | DIP
635_SDNS_109S_ODW_001 | 0 | 0.95 | 0
635_SDNS_109S_ODW_002 | 0 | 1.73 | 0
635_SDNS_109S_ODW_003 | 0 | 3.02 | 0
635_SDNS_109S_ODW_004 | 0 | 3.45 | 0
635_SDNS_109S_ODW_005 | 0 | 1.05 | 0
635_SDNS_109S_ODW_006 | 0 | 4.11 | 0