## HEADER
HOLE-ID | LOCATIONX | LOCATIONY | LOCATIONZ | LENGTH | LEVEL | AREA | ROCKCODE | SAMP_BY | DATE_SAMP | TENEMENT
SDNS_635_117S_ODE_001 | 615797.03 | 814831.24 | 635 | 3.8 | 635 | SDN |  | G. ROCACURVA | 2020-05-20 | MPSA_225_2005_XI
SDNS_635_117S_ODE_002 | 615799.55 | 814831.22 | 635 | 4.3 | 635 | SDN |  | G. ROCACURVA | 22/052020 | MPSA_225_2005_XI
SDNS_635_117S_ODE_003 | 615802.54 | 814831.04 | 635 | 3.1 | 635 | SDN |  | G. ROCACURVA | 2020-05-23 | MPSA_225_2005_XI
SDNS_635_117S_ODE_004 | 615811.31 | 814830.30 | 635 | 3.5 | 635 | SDN |  | D. SUNGANGA | 2020-05-30 | MPSA_225_2005_XI
SDNS_635_117S_ODE_005 | 615815.77 | 814830.46 | 635 | 3.2 | 635 | SDN |  | G. ROCACURVA | 2020-06-04 | MPSA_225_2005_XI

## ORIG_ASSAY
HOLE-ID | FROM | TO | LENGTH | SAMPLE_NO | AU_G/T | CU_PPM | PB_PPM | ZN_PPM | SG | RE ASSAY | AG_G/T | ROCK_TYPE | MV_WIDTH | LAB_RECVED | LAB_RPRTED | BATCH_NO
SDNS_635_117S_ODE_001 | 0 | 1 | 1 | 435644 | 0.26 | 0.014 | 0.02 | 0.064 |  |  | 0.184 | FW |  | 2020-05-20 | 2020-05-20 | B-2021415
SDNS_635_117S_ODE_001 | 1 | 2.6 | 1.6 | 435645 | 0.284 | 0.015 | 0.016 | 0.072 |  |  | 0.47 | FW |  | 2020-05-20 | 2020-05-20 | B-2021415
SDNS_635_117S_ODE_001 | 2.6 | 3.8 | 1.2 | 435646 | 2.608 | 0.029 | 0.014 | 0.854 |  |  | 15.321 | MV | 1.2 | 2020-05-20 | 2020-05-20 | B-2021415
SDNS_635_117S_ODE_001 | 3.8 | 4.3 | 0.5 | 435647 | 1.95 | 0.008 | 0.04 | 0.093 |  |  | 0.801 | HW |  | 2020-05-20 | 2020-05-20 | B-2021415
SDNS_635_117S_ODE_002 | 0 | 1 | 1 | 435974 | 0.604 | 0.02 | 0.0255374 | 0.345 |  |  | 1.979 | FW |  | 2020-05-22 | 2020-05-22 | B-2021435
SDNS_635_117S_ODE_002 | 1 | 1.8 | 0.8 | 435975 | 1.048 | 0.028 | 0.0162731 | 0.222 |  |  | 6.148 | FW |  | 2020-05-22 | 2020-05-22 | B-2021435
SDNS_635_117S_ODE_002 | 1.8 | 3.1 | 1.3 | 435976 | 1.75 | 0.008 | 0.0214317 | 0.08 |  |  | 9.769 | MV | 1.3 | 2020-05-22 | 2020-05-22 | B-2021435
SDNS_635_117S_ODE_002 | 3.1 | 4.3 | 1.2 | 435977 | 0.36 | 0.006 | 0.0120854 | 0.089 |  |  | 0.529 | HW |  | 2020-05-22 | 2020-05-22 | B-2021435
SDNS_635_117S_ODE_003 | 0 | 1 | 1 | 436122 | 0.648 | 0.048 | 0.026 | 0.261 |  |  | 5.256 | FW |  | 2020-05-23 | 2020-05-23 | B-2021443
SDNS_635_117S_ODE_003 | 1 | 2 | 1 | 436124 | 1.182 | 0.031 | 0.016 | 0.271 |  |  | 6.342 | FW |  | 2020-05-23 | 2020-05-23 | B-2021443
SDNS_635_117S_ODE_003 | 2 | 2.5 | 0.5 | 436125 | 2.47 | 0.028 | 0.06 | 0.225 |  |  | 27.869 | MV | 0.5 | 2020-05-23 | 2020-05-23 | B-2021443
SDNS_635_117S_ODE_003 | 2.5 | 3.1 | 0.6 | 436126 | 1.862 | 0.007 | 0.003 | 0.015 |  |  | 0 | HW |  | 2020-05-23 | 2020-05-23 | B-2021443
SDNS_635_117S_ODE_004 | 0 | 0.6 | 0.6 | 437343 | 1.366 | 0.019 | 0.109 | 0.442 |  |  | 7.165 | FW |  | 2020-05-30 | 2020-05-30 | B-2021516
SDNS_635_117S_ODE_004 | 0.6 | 1.9 | 1.3 | 437344 | 0.978 | 0.017 | 0.023 |  |  |  | 4.536 | MV | 1.3 | 2020-05-30 | 2020-05-30 | B-2021516
SDNS_635_117S_ODE_004 | 1.9 | 3.5 | 1.6 | 437345 | 0.534 | 0.035 | 0.159 | 0.383 |  |  | 3.928 | HW |  | 2020-05-30 | 2020-05-30 | B-2021516
SDNS_635_117S_ODE_005 | 0 | 1.3 | 1.3 | 438187 | 0.464 | 0.127 | 0.015 | 0.069 | 2.816901 |  | 2.349 | FW |  | 2020-06-04 | 2020-06-04 | B-2021568
SDNS_635_117S_ODE_005 | 1.3 | 1.9 | 0.6 | 438188 | 1.318 | 0.009 | 0.032 | 0.061 | 2.836879 |  | 11.591 | MV | 0.6 | 2020-06-04 | 2020-06-04 | B-2021568
SDNS_635_117S_ODE_005 | 1.9 | 3.2 | 1.3 | 438189 | 0.492 | 0.031 | 0.01 | 0.03 | 2.816901 |  | 0.593 | HW |  | 2020-06-04 | 2020-06-04 | B-2021568
Note on L13: Mark Neil Adorable: -0.68
Note on L48: Edgar Biego: -0.15
Note on L64: Edgar Biego: -0.68
Note on L67: Marivic Ulang: -0.27

## SURVEY
HOLE-ID | DISTANCE | AZIMUTH | DIP
SDNS_635_117S_ODE_001 | 0 | 6.74 | 0
SDNS_635_117S_ODE_002 | 0 | 6.05 | 0
SDNS_635_117S_ODE_003 | 0 | 2.23 | 0
SDNS_635_117S_ODE_004 | 0 | 2.07 | 0
SDNS_635_117S_ODE_005 | 0 | 1.14 | 0