## HEADER
HOLE-ID | LOCATIONX | LOCATIONY | LOCATIONZ | LENGTH | LEVEL | AREA | ROCKCODE | SAMP_BY | DATE_SAMP | TENEMENT
SDY_650_113S_FWS_W_001 | 615674.5248 | 814793.4978 | 650 | 4.1 | 650 | SDY |  | JPS | 2021-06-14 | MPSA_225_2005_XI
SDY_650_113S_FWS_W_002 | 615672.8182 | 814793.6727 | 650 | 3.5 | 650 | SDY |  | JPS | 2021-06-16 | MPSA_225_2005_XI
SDY_650_113S_FWS_W_003 | 615669.2068 | 814794.2897 | 650 | 3.4 | 650 | SDY |  | JPS | 2021-06-17 | MPSA_225_2005_XI
SDY_650_113S_FWS_W_004 | 615665.2027 | 814794.3772 | 650 | 3.3 | 650 | SDY |  | JPS | 2021-06-29 | MPSA_225_2005_XI
SDY_650_113S_FWS_W_005 | 615650.2742 | 814795.7136 | 650 | 2.8 | 650 | SDY |  | LSC | 2021-08-26 | MPSA_225_2005_XI
SDY_650_113S_FWS_W_006 | 615646.8612 | 814797.1463 | 650 | 2.8 | 650 | SDY |  | JPS | 2021-08-30 | MPSA_225_2005_XI
SDY_650_113S_FWS_W_007 | 615645.3180 | 814797.7925 | 650 | 3 | 650 | SDY |  | LSC | 2021-09-01 | MPSA_225_2005_XI
SDY_650_113S_FWS_W_008 | 615642.9537 | 814798.6372 | 650 |  | 650 | SDY |  |  |  | MPSA_225_2005_XI
SDY_650_113S_FWS_W_009 | 615640.9619 | 814799.1383 | 650 | 2.7 | 650 | SDY |  | S.BANTAYAN | 2021-09-01 | MPSA_225_2005_XI
SDY_650_113S_FWS_W_010 | 615637.1036 | 814800.1716 | 650 |  | 650 | SDY |  |  |  | MPSA_225_2005_XI
SDY_650_113S_FWS_W_011 | 615628.4537 | 814804.8614 | 650 | 3.9 | 650 | SDY |  | S.SANA | 2021-09-17 | MPSA_225_2005_XI
SDY_650_113S_FWS_W_012 | 615625.9609 | 814805.4474 | 650 | 3 | 650 | SDY |  | S.SANA | 2021-09-18 | MPSA_225_2005_XI
SDY_650_113S_FWS_W_013 | 615622.5515 | 814806.3264 | 650 | 3 | 650 | SDY |  | S.SANA | 2021-09-20 | MPSA_225_2005_XI
SDY_650_113S_FWS_W_014 | 615620.4620 | 814805.8503 | 650 | 4.4 | 650 | SDY |  | S.SANA | 2021-09-23 | MPSA_225_2005_XI
SDY_650_113S_FWS_W_015 | 615617.0418 | 814806.1035 | 650 |  | 650 | SDY |  |  |  | MPSA_225_2005_XI
SDY_650_113S_FWS_W_016 | 615615.5021 | 814805.2245 | 650 |  | 650 | SDY |  |  |  | MPSA_225_2005_XI
SDN_FWS_575_100S_W_048

## ORIG_ASSAY
HOLE-ID | FROM | TO | LENGTH | SAMPLE_NO | AU_G/T | CU_PPM | PB_PPM | ZN_PPM | SG | RE ASSAY | AG_G/T | ROCK_TYPE | MV_WIDTH | LAB_RECVED | LAB_RPRTED | BATCH_NO
SDY_650_113S_FWS_W_001 | 0 | 0.4 | 0.4 | 506564 | 0.83 | 0.006 | 0.019 | 0.093 | 2.694 |  | 5.24 | FW |  | 2021-06-14 | 2021-06-14 | B-2025515
SDY_650_113S_FWS_W_001 | 0.4 | 2.5 | 2.1 | 506565 | 0.41 | 0.009 | 0.001 | 0.028 | 2.678 |  | 1.37 | FW |  | 2021-06-14 | 2021-06-14 | B-2025515
SDY_650_113S_FWS_W_001 | 2.5 | 3.1 | 0.6 | 506566 | 1.59 | 0.014 | 0.081 | 0.251 | 2.828 |  | 13.54 | MV | 0.6 | 2021-06-14 | 2021-06-14 | B-2025515
SDY_650_113S_FWS_W_001 | 3.1 | 4.2 | 1.1 | 506567 | 0.48 | 0.009 | 0 | 0.029 | 2.688 |  | 2.85 | HW |  | 2021-06-14 | 2021-06-14 | B-2025515
SDY_650_113S_FWS_W_002 | 0 | 0.7 | 0.7 | 506923 | 1.04 | 0.013 | 0.087 | 0.543 | 2.723 |  | 5.54 | FW |  | 2021-06-16 | 2021-06-16 | B-2025534
SDY_650_113S_FWS_W_002 | 0.7 | 1.4 | 0.7 | 506924 | 0.71 | 0.014 | 0.041 | 0.101 | 2.698 |  | 8.65 | FW | 0.7 | 2021-06-16 | 2021-06-16 | B-2025534
SDY_650_113S_FWS_W_002 | 1.4 | 3.2 | 1.8 | 506925 | 0.23 | 0.014 | 0.009 | 0.024 | 2.665 |  | 2.35 | HW |  | 2021-06-16 | 2021-06-16 | B-2025534
SDY_650_113S_FWS_W_002 | 3.2 | 3.5 | 0.3 | 506926 | 0.46 | 0.012 | 0.069 | 0.268 | 2.678 |  | 5.53 | HW |  | 2021-06-16 | 2021-06-16 | B-2025534
SDY_650_113S_FWS_W_003 | 0 | 0.9 | 0.9 | 507101 | 0.4 | 0.03 | 0.097 | 0.271 | 2.68 |  | 4.66 | FW |  | 2021-06-17 | 2021-06-17 | B-2025544
SDY_650_113S_FWS_W_003 | 0.9 | 1.7 | 0.8 | 507102 | 0.12 | 0.021 | 0.016 | 0.117 | 2.656 |  | 1.58 | FW | 0.8 | 2021-06-17 | 2021-06-17 | B-2025544
SDY_650_113S_FWS_W_003 | 1.7 | 3.2 | 1.5 | 507103 | 0.26 | 0.015 | 0.02 | 0.096 | 2.667 |  | 1.19 | HW |  | 2021-06-17 | 2021-06-17 | B-2025544
SDY_650_113S_FWS_W_003 | 3.2 | 3.4 | 0.2 | 507104 | 0.3 | 0.008 | 0.019 | 0.023 | 2.681 |  | 0.83 | HW |  | 2021-06-17 | 2021-06-17 | B-2025544
SDY_650_113S_FWS_W_004 | 0 | 1.5 | 1.5 | 509098 | 0.09 | 0.015 | 0.003 | 0.035 | 2.641 |  | 0.99 | FW |  | 2021-06-29 | 2021-06-29 | B-2025669
SDY_650_113S_FWS_W_004 | 1.5 | 2.3 | 0.8 | 509099 | 0.1 | 0.003 | 0.004 | 0.028 | 2.65 |  | 0.67 | FW |  | 2021-06-29 | 2021-06-29 | B-2025669
SDY_650_113S_FWS_W_004 | 2.3 | 2.7 | 0.4 | 509100 | 0.18 | 0.005 | 0.039 | 0.276 | 2.654 |  | 7.07 | MV | 0.4 | 2021-06-29 | 2021-06-29 | B-2025669
SDY_650_113S_FWS_W_004 | 2.7 | 3.3 | 0.6 | 509101 | 0.05 | 0.003 | 0.011 | 0.077 | 2.638 |  | 0.02 | MV | 0.6 | 2021-06-29 | 2021-06-29 | B-2025669
SDY_650_113S_FWS_W_005 | 0 | 0.7 | 0.7 | 518383 | 0.64 | 0.004 | 0.012 | 0.079 | 2.687 |  | 1.5 | FW |  | 2021-08-26 | 2021-08-26 | B-2026245
SDY_650_113S_FWS_W_005 | 0.7 | 2 | 1.3 | 518384 | 0.89 | 0.006 | 0.019 | 0.2 | 2.708 |  | 6.56 | MV | 1.3 | 2021-08-26 | 2021-08-26 | B-2026245
SDY_650_113S_FWS_W_005 | 2 | 2.3 | 0.3 | 518385 | 0.5 | 0.005 | 0.008 | 0.029 | 2.688 |  | 1.42 | MV | 0.3 | 2021-08-26 | 2021-08-26 | B-2026245
SDY_650_113S_FWS_W_005 | 2.3 | 2.8 | 0.5 | 518387 | 0.42 | 0.002 | 0.003 | 0.069 | 2.674 |  | 0.97 | HW |  | 2021-08-26 | 2021-08-26 | B-2026245
SDY_650_113S_FWS_W_006 | 0 | 0.9 | 0.9 | 555152 | 0.17 | 0.018 | 0.042 | 0.11 | 2.691 |  | 2.464 | FW |  | 2021-08-30 | 2021-08-30 | B-2026287
SDY_650_113S_FWS_W_006 | 0.9 | 1.9 | 1 | 555154 | 2.11 | 0.058 | 0.021 | 0.134 | 2.748 |  | 24.48 | FW |  | 2021-08-30 | 2021-08-30 | B-2026287
SDY_650_113S_FWS_W_006 | 1.9 | 2.2 | 0.3 | 555155 | 0.58 | 0.014 | 0.112 | 0.517 | 2.691 |  | 7.65 | MV | 0.3 | 2021-08-30 | 2021-08-30 | B-2026287
SDY_650_113S_FWS_W_006 | 2.2 | 2.8 | 0.6 | 555156 | 0.11 | 0.002 | 0.005 | 0.033 | 2.674 |  | 1.41 | HW |  | 2021-08-30 | 2021-08-30 | B-2026287
SDY_650_113S_FWS_W_007
SDY_650_113S_FWS_W_008 | 0 | 0.6 | 0.6 | 520188 | 1.21 | 0.028 | 0.04 | 0.106 | 2.723 |  | 12.8 | FW |  | 2021-09-01 | 2021-09-01 | B-2026303
SDY_650_113S_FWS_W_008 | 0.6 | 2 | 1.4 | 520189 | 0.11 | 0.007 | 0.017 | 0.037 | 2.674 |  | 1.69 | FW |  | 2021-09-01 | 2021-09-01 | B-2026303
SDY_650_113S_FWS_W_008 | 2 | 2.3 | 0.3 | 520190 | 0.4 | 0.018 | 0.034 | 0.081 | 2.688 |  | 3.99 | MV |  | 2021-09-01 | 2021-09-01 | B-2026303
SDY_650_113S_FWS_W_008 | 2.3 | 3 | 0.7 | 520191 | 0.16 | 0.001 | 0.02 | 0.029 | 2.681 |  | 1.66 | HW |  | 2021-09-01 | 2021-09-01 | B-2026303
SDY_650_113S_SPLIT_W_009 | 0 | 1.6 | 1.6 | 520397 | 0.186 | 0.015 | 0.078 | 0.114 | 2.674 |  | 3.039 | FW |  | 2021-09-01 | 2021-09-01 | B-2026313
SDY_650_113S_SPLIT_W_009 | 1.6 | 1.9 | 0.3 | 520398 | 0.878 | 0.011 | 0.036 | 0.114 | 2.708 |  | 7.53 | MV | 0.3 | 2021-09-01 | 2021-09-01 | B-2026313
SDY_650_113S_SPLIT_W_009 | 1.9 | 2.7 | 0.8 | 520399 | 0.206 | 0.002 | 0.002 | 0.01 | 2.681 |  | 1.193 | HW |  | 2021-09-01 | 2021-09-01 | B-2026313
SDY_650_113S_SPLIT_W_010
SDY_650_113S_SPLIT_W_011 | 0 | 1.3 | 1.3 | 523286 | 1.548 | 0.018 | 0.046 | 0.078 |  |  | 12.363 | FW |  | 2021-09-17 | 2021-09-17 | B-2026489
SDY_650_113S_SPLIT_W_011 | 1.3 | 1.8 | 0.5 | 523287 | 0.414 | 0.009 | 0.036 | 0.219 |  |  | 3.601 | MV | 0.5 | 2021-09-17 | 2021-09-17 | B-2026489
SDY_650_113S_SPLIT_W_011 | 1.8 | 2.4 | 0.6 | 523288 | 0.236 | 0.007 | 0.01 | 0.054 |  |  | 1.066 | HW |  | 2021-09-17 | 2021-09-17 | B-2026489
SDY_650_113S_SPLIT_W_011 | 2.4 | 3.9 | 1.5 | 523289 | 0.22 | 0.003 | 0.003 | 0.017 |  |  | 0.603 | HW |  | 2021-09-17 | 2021-09-17 | B-2026489
SDY_650_113S_SPLIT_W_012 | 0 | 1 | 1 | 523477 | 0.624 | 0.021 | 0.03 | 0.078 |  |  | 5.766 | FW |  | 2021-09-18 | 2021-09-18 | B-2026503
SDY_650_113S_SPLIT_W_012 | 1 | 1.2 | 0.2 | 523478 | 3.554 | 0.025 | 0.066 | 0.206 |  |  | 7.174 | MV | 0.2 | 2021-09-18 | 2021-09-18 | B-2026503
SDY_650_113S_SPLIT_W_012 | 1.2 | 3 | 1.8 | 523479 | 0.426 | 0.003 | 0.004 | 0.016 |  |  | 0.74 | HW |  | 2021-09-18 | 2021-09-18 | B-2026503
SDY_650_113S_SPLIT_W_013 | 0 | 0.7 | 0.7 | 523933 | 0.28 | 0.01 | 0.019 | 0.078 |  |  | 1.988 | FW |  | 2021-09-20 | 2021-09-20 | B-2026527
SDY_650_113S_SPLIT_W_013 | 0.7 | 1.4 | 0.7 | 523934 | 0.214 | 0.009 | 0.019 | 0.047 |  |  | 11.483 | FW |  | 2021-09-20 | 2021-09-20 | B-2026527
SDY_650_113S_SPLIT_W_013 | 1.4 | 1.6 | 0.2 | 523935 | 1.71 | 0.01 | 0.021 | 0.131 |  |  | 4.381 | MV | 0.2 | 2021-09-20 | 2021-09-20 | B-2026527
SDY_650_113S_SPLIT_W_013 | 1.6 | 3 | 1.4 | 523936 | 0.302 | 0.009 | 0.001 | 0.017 |  |  | 1.698 | HW |  | 2021-09-20 | 2021-09-20 | B-2026527
SDY_650_113S_SPLIT_W_014 | 0 | 0.8 | 0.8 | 524355 | 0.154 | 0.01 | 0.013 | 0.029 |  |  | 1.864 | FW |  | 2021-09-23 | 2021-09-23 | B-2026557
SDY_650_113S_SPLIT_W_014 | 0.8 | 2.6 | 1.8 | 524356 | 0.106 | 0.012 | 0.007 | 0.026 |  |  | 3.319 | FW |  | 2021-09-23 | 2021-09-23 | B-2026557
SDY_650_113S_SPLIT_W_014 | 2.6 | 3.9 | 1.3 | 524357 | 0.556 | 0.03 | 0.024 | 0.064 |  |  | 11.387 | FW |  | 2021-09-23 | 2021-09-23 | B-2026557
SDY_650_113S_SPLIT_W_014 | 3.9 | 4.4 | 0.5 | 524358 | 0.212 | 0.012 | 0.012 | 0.062 |  |  | 3.873 | MV | 0.5 | 2021-09-23 | 2021-09-23 | B-2026557

## SURVEY
HOLE-ID | DISTANCE | AZIMUTH | DIP
SDY_650_113S_FWS_W_001 | 0 | 83.75 | 0
SDY_650_113S_FWS_W_002 | 0 | 84.83 | 0
SDY_650_113S_FWS_W_003 | 0 | 85.15 | 0
SDY_650_113S_FWS_W_004 | 0 | 85.62 | 0
SDY_650_113S_FWS_W_005 | 0 | 82.22 | 0
SDY_650_113S_FWS_W_006 | 0 | 74.66 | 0
SDY_650_113S_FWS_W_007 | 0 | 71.10 | 0
SDY_650_113S_FWS_W_008 | 0 | 68.88 | 0
SDY_650_113S_FWS_W_009 | 0 | 68.29 | 0
SDY_650_113S_FWS_W_010 | 0 | 66.86 | 0
SDY_650_113S_FWS_W_011 | 0 | 76.27 | 0
SDY_650_113S_FWS_W_012 | 0 | 73.91 | 0
SDY_650_113S_FWS_W_013 | 0 | 76.99 | 0
SDY_650_113S_FWS_W_014 | 0 | 82.82 | 0
SDY_650_113S_FWS_W_015 | 0 | 93.45 | 0
SDY_650_113S_FWS_W_016 | 0 | 98.76 | 0

## Sheet1
AREA | ENCODED | LACKING | DATE