## HEADER
HOLE-ID | LOCATIONX | LOCATIONY | LOCATIONZ | LENGTH | LEVEL | AREA | ROCKCODE | SAMP_BY | DATE_SAMP | TENEMENT
SDY_650_117S_SPLIT_W_001 | 615749.1880 | 814809.4892 | 650 | 3.9 | 650 | SDY |  | S. SANA | 2020-07-31 | MPSA_225_2005_XI
SDY_650_117S_SPLIT_W_002 | 615746.4553 | 814813.0714 | 650 | 3.1 | 650 | SDY |  | A. DOMINGO | 2020-08-03 | MPSA_225_2005_XI
SDY_650_117S_SPLIT_W_003 | 615745.0026 | 814815.1000 | 650 | 2.8 | 650 | SDY |  | D. ASENA | 2020-08-04 | MPSA_225_2005_XI
SDY_650_117S_SPLIT_W_004 | 615741.9547 | 814818.3975 | 650 | 4.1 | 650 | SDY |  | A. DOMINGO | 2020-08-08 | MPSA_225_2005_XI
SDY_650_117S_SPLIT_W_005 | 615739.2699 | 814821.1821 | 650 | 3.7 | 650 | SDY |  | R. SUMBAGUE | 2020-08-11 | MPSA_225_2005_XI
SDY_650_117S_SPLIT_W_006 | 615738.0281 | 814822.4868 | 650 | 3.1 | 650 | SDY |  | S. SANA | 2020-08-12 | MPSA_225_2005_XI
SDY_650_117S_SPLIT_W_007 | 615736.7652 | 814823.4382 | 650 | 2.6 | 650 | SDY |  | S. SANA | 2020-08-14 | MPSA_225_2005_XI
SDY_650_117S_SPLIT_W_008 | 615734.3641 | 814825.1754 | 650 | 3.2 | 650 | SDY |  | M. ACBO | 2020-08-18 | MPSA_225_2005_XI
SDY_650_117S_SPLIT_W_009 | 615731.8336 | 814826.2094 | 650 | 3.8 | 650 | SDY |  | D. ASENA | 2020-08-26 | MPSA_225_2005_XI
SDY_650_117S_SPLIT_W_010 | 615728.4072 | 814828.2996 | 650 | 3.8 | 650 | SDY |  | M. TUMULAK | 2020-08-28 | MPSA_225_2005_XI
SDY_650_117S_SPLIT_W_011 | 615725.3816 | 814830.6653 | 650 | 3.5 | 650 | SDY |  | S. SANA | 2020-09-01 | MPSA_225_2005_XI
SDY_650_117S_SPLIT_W_012 | 615721.3102 | 814832.6299 | 650 | 3.4 | 650 | SDY |  | M. TUMULAK | 2020-09-04 | MPSA_225_2005_XI
SDY_650_117S_SPLIT_W_013 | 615717.4971 | 814834.9304 | 650 | 3.6 | 650 | SDY |  | S. SANA | 2020-09-08 | MPSA_225_2005_XI
SDY_650_117S_SPLIT_W_014 | 615712.5256 | 814839.4825 | 650 | 2.9 | 650 | SDY |  | M. TUMULAK | 2020-09-10 | MPSA_225_2005_XI
SDY_650_117S_SPLIT_W_015 | 615712.1719 | 814847.6323 | 650 | 2.6 | 650 | SDY |  | S. SANA | 2020-09-14 | MPSA_225_2005_XI
SDY_650_117S_SPLIT_W_016 | 615711.5013 | 814851.4452 | 650 | 2.6 | 650 | SDY |  | S. SANA | 2020-09-14 | MPSA_225_2005_XI
SDY_650_117S_SPLIT_W_017 | 615711.0774 | 814853.314 | 650 | 3.1 | 650 | SDY |  | D. ASENA | 2020-09-17 | MPSA_225_2005_XI
SDN_FWS_575_100S_W_048

## ORIG_ASSAY
HOLE-ID | FROM | TO | LENGTH | SAMPLE_NO | AU_G/T | CU_PPM | PB_PPM | ZN_PPM | SG | RE ASSAY | AG_G/T | ROCK_TYPE | MV_WIDTH | LAB_RECVED | LAB_RPRTED | BATCH_NO
SDY_650_117S_SPLIT_W_001 | 0 | 2.1 | 2.1 | 448170 | 12.834 | 0.009 | 0.158 | 0.158 |  |  | 117.143 | FW |  | 2020-07-30 | 2020-07-30 | B-2022188
SDY_650_117S_SPLIT_W_001 | 2.1 | 2.3 | 0.2 | 448171 | 1.75 | 0.079 | 0.226 | 0.695 |  |  | 16.616 | MV | 0.2 | 2020-07-30 | 2020-07-30 | B-2022188
SDY_650_117S_SPLIT_W_001 | 2.3 | 3.9 | 1.6 | 448172 | 0.986 | 0.014 | 0.024 | 0.052 |  |  | 5.667 | HW |  | 2020-07-30 | 2020-07-30 | B-2022188
SDY_650_117S_SPLIT_W_002 | 0 | 0.9 | 0.9 | 448824 | 0.418 | 0.029 | 0.015 | 0.088 | 2.758621 |  | 2.63 | HW |  | 2020-08-03 | 2020-08-03 | B-2022223
SDY_650_117S_SPLIT_W_002 | 0.9 | 1.2 | 0.3 | 448825 | 1.02 | 0.08 | 0.913 | 1.117 | 2.758621 |  | 17.083 | MV | 0.3 | 2020-08-03 | 2020-08-03 | B-2022223
SDY_650_117S_SPLIT_W_002 | 1.2 | 3.1 | 1.9 | 448826 | 0.452 | 0.153 | 0.079 | 0.303 | 2.702703 |  | 4.576 | FW |  | 2020-08-03 | 2020-08-03 | B-2022223
SDY_650_117S_SPLIT_W_003 | 0 | 0.8 | 0.8 | 448979 | 2.248 | 0.064 | 0.048 | 0.123 | 2.797203 |  | 18.714 | HW |  | 2020-08-04 | 2020-08-04 | B-2022232
SDY_650_117S_SPLIT_W_003 | 0.8 | 1.2 | 0.4 | 448980 | 2.01 | 0.16 | 0.336 | 1.039 | 2.797203 |  | 18.119 | MV | 0.4 | 2020-08-04 | 2020-08-04 | B-2022232
SDY_650_117S_SPLIT_W_003 | 1.2 | 2.8 | 1.6 | 448981 | 0.214 | 0.027 | 0.025 | 0.07 | 2.747698 |  | 4.62 | FW |  | 2020-08-04 | 2020-08-04 | B-2022232
SDY_650_117S_SPLIT_W_004 | 0 | 1.2 | 1.2 | 449719 | 0.55 | 0.021 | 0.011 | 0.041 | 2.739726 |  | 2.755 | HW |  | 2020-08-08 | 2020-08-08 | B-2022279
SDY_650_117S_SPLIT_W_004 | 1.2 | 2 | 0.8 | 449720 | 2.84 | 0.127 | 1.742 | 2.132 | 2.758621 |  | 34.247 | MV | 0.8 | 2020-08-08 | 2020-08-08 | B-2022279
SDY_650_117S_SPLIT_W_004 | 2 | 4.1 | 2.1 | 449721 | 0.968 | 0.027 | 0.114 | 0.272 | 2.739726 |  | 7.164 | FW |  | 2020-08-08 | 2020-08-08 | B-2022279
SDY_650_117S_SPLIT_W_005 | 0 | 1.2 | 1.2 | 450325 | 0.232 | 0.005 | 0.026 | 0.056 |  |  | 0.486 | HW |  | 2020-08-11 | 2020-08-11 | B-2022315
SDY_650_117S_SPLIT_W_005 | 1.2 | 2.9 | 1.7 | 450326 | 0.378 | 0.038 | 0.027 | 0.229 |  |  | 3.458 | MV | 1.7 | 2020-08-11 | 2020-08-11 | B-2022315
SDY_650_117S_SPLIT_W_005 | 2.9 | 3.2 | 0.3 | 450327 | 0.696 | 0.015 | 0.193 | 0.506 |  |  | 8.587 | FW |  | 2020-08-11 | 2020-08-11 | B-2022315
SDY_650_117S_SPLIT_W_005 | 3.2 | 3.7 | 0.5 | 450328 | 0.13 | 0.006 | 0.019 | 0.039 |  |  | 0.457 | FW |  | 2020-08-11 | 2020-08-11 | B-2022315
SDY_650_117S_SPLIT_W_006 | 0 | 1.5 | 1.5 | 450567 | 1.194 | 0.032 | 0.033 | 0.161 |  |  | 0.751 | FW |  | 2020-08-12 | 2020-08-13 | B-2022332
SDY_650_117S_SPLIT_W_006 | 1.5 | 2.3 | 0.8 | 450568 | 1.714 | 0.145 | 0.776 | 1.085 |  |  | 22.708 | MV | 0.8 | 2020-08-12 | 2020-08-13 | B-2022332
SDY_650_117S_SPLIT_W_006 | 2.3 | 3.1 | 0.8 | 450569 | 0.876 | 0.056 | 0.047 | 0.067 |  |  | 2.602 | HW |  | 2020-08-12 | 2020-08-13 | B-2022332
SDY_650_117S_SPLIT_W_007 | 0 | 0.6 | 0.6 | 450889 | 0.652 | 0.022 | 0.035 | 0.108 |  |  | 1.603 | FW |  | 2020-08-14 | 2020-08-14 | B-2022326
SDY_650_117S_SPLIT_W_007 | 0.6 | 0.9 | 0.3 | 450890 | 3.014 | 0.139 | 1.014 | 1.118 |  |  | 39.034 | MV | 0.3 | 2020-08-14 | 2020-08-14 | B-2022326
SDY_650_117S_SPLIT_W_007 | 0.9 | 2.6 | 1.7 | 450891 | 0.208 | 0.012 | 0.046 | 0.096 |  |  | 0 | HW |  | 2020-08-14 | 2020-08-14 | B-2022326
SDY_650_117S_SPLIT_W_008 | 0 | 0.8 | 0.8 | 451641 | 0.486 | 0.0034446 | 0.0132221 | 0.03117 |  |  | 2.508 | FW |  | 2020-08-18 | 2020-08-18 | B-2022399
SDY_650_117S_SPLIT_W_008 | 0.8 | 1.4 | 0.6 | 451642 | 6.202 | 0.2119234 | 0.7449815 | 1.090949 |  |  | 67.347 | MV | 0.6 | 2020-08-18 | 2020-08-18 | B-2022399
SDY_650_117S_SPLIT_W_008 | 1.4 | 3.2 | 1.8 | 451643 | 0.698 | 0.0273019 | 0.0230435 | 0.1194864 |  |  | 2.589 | HW |  | 2020-08-18 | 2020-08-18 | B-2022399
SDY_650_117S_SPLIT_W_009 | 0 | 1.5 | 1.5 | 453785 | 0.154 | 0.012 | 0.014 | 0.053 | 2.6988 |  | 2.491 | FW |  | 2020-08-26 | 2020-08-26 | B-2022498
SDY_650_117S_SPLIT_W_009 | 1.5 | 2.2 | 0.7 | 453786 | 1.184 | 0.083 | 0.535 | 1.135 | 2.76555 |  | 20.834 | MV | 0.7 | 2020-08-26 | 2020-08-26 | B-2022498
SDY_650_117S_SPLIT_W_009 | 2.2 | 3.8 | 1.6 | 453787 | 0.312 | 0.031 | 0.041 | 0.273 | 2.7055 |  | 3.216 | HW |  | 2020-08-26 | 2020-08-26 | B-2022498
SDY_650_117S_SPLIT_W_010 | 0 | 1.4 | 1.4 | 454332 | 0.414 | 0.011 | 0.005 | 0.058 | 2.68755 |  | -1.292 | FW |  | 2020-08-28 | 2020-08-28 | B-2022531
SDY_650_117S_SPLIT_W_010 | 1.4 | 2.4 | 1 | 454333 | 2.93 | 0.424 | 0.43 | 1.196 | 2.72355 |  | 19.303 | MV | 1 | 2020-08-28 | 2020-08-28 | B-2022531
SDY_650_117S_SPLIT_W_010 | 2.4 | 3.8 | 1.4 | 454334 | 1.518 | 0.093 | 0.078 | 0.284 | 2.71255 |  | 6.363 | HW |  | 2020-08-28 | 2020-08-28 | B-2022531
SDY_650_117S_SPLIT_W_011 | 0 | 0.5 | 0.5 | 455159 | 1.454 | 0.062 | 0.305 | 0.561 | 2.753973 |  | 13.304 | FW |  | 2020-09-01 | 2020-09-01 | B-2022576
SDY_650_117S_SPLIT_W_011 | 0.5 | 1.7 | 1.2 | 455160 | 1.248 | 0.101 | 0.335 | 0.7 | 2.739726 |  | 9.646 | FW |  | 2020-09-01 | 2020-09-01 | B-2022576
SDY_650_117S_SPLIT_W_011 | 1.7 | 2.1 | 0.4 | 455161 | 1.206 | 0.072 | 0.195 | 0.614 | 2.758621 |  | 6.341 | MV | 0.4 | 2020-09-01 | 2020-09-01 | B-2022576
SDY_650_117S_SPLIT_W_011 | 2.1 | 2.8 | 0.7 | 455162 | 6.638 | 2.091 | 1.653 | 1.989 | 2.857143 |  | 86.034 | MV | 0.7 | 2020-09-01 | 2020-09-01 | B-2022576
SDY_650_117S_SPLIT_W_011 | 2.8 | 3.5 | 0.7 | 455163 | 0.396 | 0.079 | 0.044 | 0.255 | 2.739726 |  | 3.373 | HW |  | 2020-09-01 | 2020-09-01 | B-2022576
SDY_650_117S_SPLIT_W_012 | 0 | 1.1 | 1.1 | 455680 | 1.932 | 0.04 | 0.061 | 0.224 |  |  | 12.985 | FW |  | 2020-09-04 | 2020-09-04 | B-2022616
SDY_650_117S_SPLIT_W_012 | 1.1 | 1.4 | 0.3 | 455681 | 0.78 | 0.04 | 0.111 | 0.399 |  |  | 6.567 | MV | 0.3 | 2020-09-04 | 2020-09-04 | B-2022616
SDY_650_117S_SPLIT_W_012 | 1.4 | 3.4 | 2 | 455682 | 0.274 | 0.005 | 0.0035972 | 0.034 |  |  | 0.526 | HW |  | 2020-09-04 | 2020-09-04 | B-2022616
SDY_650_117S_SPLIT_W_013 | 0 | 1.6 | 1.6 | 456655 | 0.38 | 0.016982 | 0.034292 | 0.0571192 |  |  | 1.572 | FW |  | 2020-09-08 | 2020-09-08 | B-2022680
SDY_650_117S_SPLIT_W_013 | 1.6 | 2.3 | 0.7 | 456656 | 2.642 | 0.0644506 | 1.173 | 1.021 |  |  | 15.798 | FW |  | 2020-09-08 | 2020-09-08 | B-2022680
SDY_650_117S_SPLIT_W_013 | 2.3 | 2.7 | 0.4 | 456657 | 2.09 | 0.104 | 0.499 | 1.349 |  |  | 18.181 | MV | 0.4 | 2020-09-08 | 2020-09-08 | B-2022680
SDY_650_117S_SPLIT_W_013 | 2.7 | 3.6 | 0.9 | 456658 | 1.35 | 0.0298366 | 0.077 | 0.285 |  |  | 4.556 | HW |  | 2020-09-08 | 2020-09-08 | B-2022680
SDY_650_117S_SPLIT_W_014 | 0 | 0.9 | 0.9 | 456942 | 0.46 | 0.044 | 0.014 | 0.07 |  |  | 2.279 | FW |  | 2020-09-10 | 2020-09-10 | B-2022699
SDY_650_117S_SPLIT_W_014 | 0.9 | 1.5 | 0.6 | 456944 | 0.96 | 0.123 | 0.236 | 0.61 |  |  | 8.139 | MV | 0.6 | 2020-09-10 | 2020-09-10 | B-2022699
SDY_650_117S_SPLIT_W_014 | 1.5 | 2.3 | 0.8 | 456945 | 2.01 | 0.051 | 0.02 | 0.064 |  |  | 0.762 | MV | 0.8 | 2020-09-10 | 2020-09-10 | B-2022699
SDY_650_117S_SPLIT_W_014 | 2.3 | 2.9 | 0.6 | 456946 | 1.51 | 0.085 | 0.059 | 0.25 |  |  | 9.913 | HW |  | 2020-09-10 | 2020-09-10 | B-2022699
SDY_650_117S_SPLIT_W_015 | 0 | 1.9 | 1.9 | 457621 | 0.118 | 0.018 | 0.009 | 0.056 |  |  | 2.188 | FW |  | 2020-09-14 | 2020-09-14 | B-2022744
SDY_650_117S_SPLIT_W_015 | 1.9 | 2.6 | 0.7 | 457622 | 0.478 | 0.018 | 0.055 | 0.193 |  |  | 5.921 | MV | 0.7 | 2020-09-14 | 2020-09-14 | B-2022744
SDY_650_117S_SPLIT_W_016 | 0 | 0.8 | 0.8 | 457969 | 0.68 | 0.089 | 0.314 | 0.607 |  |  | 9.589 | FW |  | 2020-09-15 | 2020-09-15 | B-2022765
SDY_650_117S_SPLIT_W_016 | 0.8 | 2.3 | 1.5 | 457970 | 0.312 | 0.0231239 | 0.142 | 0.408 |  |  | 3.107 | FW |  | 2020-09-15 | 2020-09-15 | B-2022765
SDY_650_117S_SPLIT_W_016 | 2.3 | 3.1 | 0.8 | 457971 | 1.278 | 0.0328261 | 0.21 | 0.586 |  |  | 9.633 | MV | 0.8 | 2020-09-15 | 2020-09-15 | B-2022765
SDY_650_117S_SPLIT_W_017 | 0 | 1.9 | 1.9 | 459262 | 0.098 | 0.015 | 0.015 | 0.027 |  |  | 0 | FW |  | 2020-09-17 | 2020-09-17 | B-2022783
SDY_650_117S_SPLIT_W_017 | 1.9 | 3.1 | 1.2 | 459263 | 0.23 | 0.014 | 0.03 | 0.104 |  |  | 0.267 | HW |  | 2020-09-17 | 2020-09-17 | B-2022783
Note on L23: Mark Neil Adorable: -0.30
Note on L54: Luz Barnachea: -1.96

## SURVEY
HOLE-ID | DISTANCE | AZIMUTH | DIP
SDY_650_117S_SPLIT_W_001 | 0 | 57.76 | 0
SDY_650_117S_SPLIT_W_002 | 0 | 52.88 | 0
SDY_650_117S_SPLIT_W_003 | 0 | 49.69 | 0
SDY_650_117S_SPLIT_W_004 | 0 | 49.37 | 0
SDY_650_117S_SPLIT_W_005 | 0 | 48.23 | 0
SDY_650_117S_SPLIT_W_006 | 0 | 39.60 | 0
SDY_650_117S_SPLIT_W_007 | 0 | 38.19 | 0
SDY_650_117S_SPLIT_W_008 | 0 | 29.72 | 0
SDY_650_117S_SPLIT_W_009 | 0 | 28.79 | 0
SDY_650_117S_SPLIT_W_010 | 0 | 37.81 | 0
SDY_650_117S_SPLIT_W_011 | 0 | 26.58 | 0
SDY_650_117S_SPLIT_W_012 | 0 | 33.11 | 0
SDY_650_117S_SPLIT_W_013 | 0 | 35.95 | 0
SDY_650_117S_SPLIT_W_014 | 0 | 67.48 | 0
SDY_650_117S_SPLIT_W_015 | 0 | 79.6 | 0
SDY_650_117S_SPLIT_W_016 | 0 | 79.99 | 0
SDY_650_117S_SPLIT_W_017 | 0 | 83.74 | 0

## Sheet1
AREA | ENCODED | LACKING | DATE