## HEADER
HOLE-ID | LOCATIONX | LOCATIONY | LOCATIONZ | LENGTH | LEVEL | AREA | ROCKCODE | SAMP_BY | DATE_SAMP | TENEMENT
SDY_650_121S_SPLIT_W_001 | 615784.5728 | 814792.8517 | 650 | 3.8 | 650 | SDY |  | R. SUMBAGUE | 2020-05-13 | MPSA_225_2005_XI
SDY_650_121S_SPLIT_W_002 | 615782.0825 | 814792.2522 | 650 | 3.6 | 650 | SDY |  | R. SUMBAGUE | 2020-05-14 | MPSA_225_2005_XI
SDY_650_121S_SPLIT_W_003 | 615779.3237 | 814791.7160 | 650 | 3.1 | 650 | SDY |  | R. SUMBAGUE | 2020-05-16 | MPSA_225_2005_XI
SDY_650_121S_SPLIT_W_004 | 615776.6163 | 814791.6014 | 650 | 3.3 | 650 | SDY |  | R. SUMBAGUE | 2020-05-17 | MPSA_225_2005_XI
SDY_650_121S_SPLIT_W_005 | 615772.8361 | 814792.5459 | 650 | 2.8 | 650 | SDY |  | R. SUMBAGUE | 2020-05-19 | MPSA_225_2005_XI
SDY_650_121S_SPLIT_W_006 | 615770.9330 | 814793.3880 | 650 | 3.4 | 650 | SDY |  | R. SUMBAGUE | 2020-05-28 | MPSA_225_2005_XI
SDY_650_121S_SPLIT_W_007 | 615767.5219 | 814794.8180 | 650 | 3.3 | 650 | SDY |  | R. SUMBAGUE | 2020-06-17 | MPSA_225_2005_XI
SDY_650_121S_SPLIT_W_008 | 615765.6312 | 814796.0571 | 650 | 2.5 | 650 | SDY |  | R. SUMBAGUE | 2020-06-20 | MPSA_225_2005_XI
SDY_650_121S_SPLIT_W_009 | 615763.9207 | 814797.5763 | 650 | 2.9 | 650 | SDY |  | R. SUMBAGUE | 2020-06-22 | MPSA_225_2005_XI
SDY_650_121S_SPLIT_W_010 | 615762.3677 | 814798.9869 | 650 | 2.5 | 650 | SDY |  | R. SUMBAGUE | 2020-06-26 | MPSA_225_2005_XI
SDY_650_121S_SPLIT_W_011 | 615759.8549 | 814800.1509 | 650 | 3.2 | 650 | SDY |  | D. ASENA | 2020-07-07 | MPSA_225_2005_XI
SDY_650_121S_SPLIT_W_012 | 615757.7703 | 814801.5799 | [7 empty] | MPSA_225_2005_XI
SDY_650_121S_SPLIT_W_013 | 615755.6861 | 814802.4377 | 650 | 3.2 | 650 | SDY |  | S. SANA | 07/20/2020 | MPSA_225_2005_XI
SDY_650_121S_SPLIT_W_014 | 615753.4584 | 814802.8268 | 650 | 2.5 | 650 | SDY |  | D. ASENA | 07/21/2021 | MPSA_225_2005_XI
SDY_650_121S_SPLIT_W_015 | 615750.0468 | 814803.2757 | 650 | 3.4 | 650 | SDY |  | S. SANA | 07/23/2022 | MPSA_225_2005_XI
SDY_650_121S_SPLIT_W_016 | 615744.6847 | 814804.1978 | 650 | 3.4 | 650 | SDY |  | D. ASENA | 2020-07-27 | MPSA_225_2005_XI
SDY_650_121S_SPLIT_W_017 | 615741.4624 | 814804.5146 | 650 | 3.65 | 650 | SDY |  | S. SANA | 2020-07-28 | MPSA_225_2005_XI
SDY_650_121S_SPLIT_W_018 | 615739.6010 | 814804.8153 | 650 | 3.7 | 650 | SDY |  | S. SANA | 2020-07-29 | MPSA_225_2005_XI
SDY_650_121S_SPLIT_W_019 | 615737.5968 | 814805.1875 | 650 | 3.6 | 650 | SDY |  | R. SUMBAGUE | 2020-07-30 | MPSA_225_2005_XI
SDY_650_121S_SPLIT_W_020 | 615733.8453 | 814806.4187 | 650 | 2.7 | 650 | SDY |  | S. SANA | 2020-08-01 | MPSA_225_2005_XI
SDY_650_121S_SPLIT_W_021 | 615730.9099 | 814806.9490 | 650 | 2.5 | 650 | SDY |  | A. DOMINGO | 2020-08-03 | MPSA_225_2005_XI
SDY_650_121S_SPLIT_W_022 | 615727.1591 | 814808.0513 | 650 | 2.8 | 650 | SDY |  | S. SANA | 2020-08-06 | MPSA_225_2005_XI
SDY_650_121S_SPLIT_W_023 | 615720.2832 | 814810.8705 | 650 | 3.3 | 650 | SDY |  | A. DOMINGO | 2020-08-08 | MPSA_225_2005_XI
SDY_650_121S_SPLIT_W_024 | 615716.0089 | 814812.5256 | 650 | 2.8 | 650 | SDY |  | S. SANA | 2020-08-10 | MPSA_225_2005_XI
SDY_650_121S_SPLIT_W_025 | 615711.9221 | 814814.7357 | 650 | 3 | 650 | SDY |  | D. ASENA | 2020-08-17 | MPSA_225_2005_XI
SDY_650_121S_SPLIT_W_026 | 615708.0389 | 814815.1683 | 650 | 3.6 | 650 | SDY |  | D. ASENA | 2020-08-26 | MPSA_225_2005_XI
SDY_650_121S_SPLIT_W_027 | 615704.8356 | 814820.7203 | 650 | 3 | 650 | SDY |  | S. SANA | 2020-08-28 | MPSA_225_2005_XI
SDY_650_121S_SPLIT_W_028 | 615699.8561 | 814824.1535 | 650 | 4 | 650 | SDY |  | S. SANA | 2020-09-01 | MPSA_225_2005_XI
SDY_650_121S_SPLIT_W_029 | 615697.6742 | 814825.3667 | 650 | 2.9 | 650 | SDY |  | S. SANA | 2020-09-04 | MPSA_225_2005_XI
SDY_650_121S_SPLIT_W_030 | 615693.6367 | 814827.554 | 650 | 3 | 650 | SDY |  | M. TUMOLAK | 2020-09-07 | MPSA_225_2005_XI
SDY_650_121S_SPLIT_W_031 | 615688.617 | 814830.3505 | 650 | 3.7 | 650 | SDY |  | D. ASENA | 2020-09-11 | MPSA_225_2005_XI
SDY_650_121S_SPLIT_W_032 | 615685.8987 | 814831.1663 | 650 | 3.9 | 650 | SDY |  | S. SANA | 2020-09-14 | MPSA_225_2005_XI
SDY_650_121S_SPLIT_W_033 | 615683.6535 | 814831.8034 | 650 | 2.6 | 650 | SDY |  | D. ASENA | 2020-09-17 | MPSA_225_2005_XI
SDY_650_121S_SPLIT_W_034 | 615676.3672 | 814835.0307 | 650 | 3.8 | 650 | SDY |  | S. SANA | 2020-09-22 | MPSA_225_2005_XI
SDY_650_121S_SPLIT_W_035 | 615671.8228 | 814836.1786 | 650 | 3.3 | 650 | SDY |  | S. SANA | 2020-09-14 | MPSA_225_2005_XI
SDN_FWS_575_100S_W_048

## ORIG_ASSAY
HOLE-ID | FROM | TO | LENGTH | SAMPLE_NO | AU_G/T | CU_PPM | PB_PPM | ZN_PPM | SG | RE ASSAY | AG_G/T | ROCK_TYPE | MV_WIDTH | LAB_RECVED | LAB_RPRTED | BATCH_NO
SDY_650_121S_SPLIT_W_001 | 0 | 0.5 | 0.5 | 434373 | 0.578 | 0.035 | 0.029 | 0.345 | 2.721088 |  | 1.548 | FW |  | 2020-05-13 | 2020-05-13 | B-2021348
SDY_650_121S_SPLIT_W_001 | 0.5 | 1.2 | 0.7 | 434374 | 13.808 | 0.576 | 0.309 | 1.059 | 3.225806 |  | 105.27 | MV | 0.7 | 2020-05-13 | 2020-05-13 | B-2021348
SDY_650_121S_SPLIT_W_001 | 1.2 | 1.7 | 0.5 | 434375 | 3.906 | 0.155 | 0.549 | 1.149 | 2.721088 |  | 36.881 | MV | 0.5 | 2020-05-13 | 2020-05-13 | B-2021348
SDY_650_121S_SPLIT_W_001 | 1.7 | 3.8 | 2.1 | 434376 | 1.202 | 0.036 | 0.005 | 0.048 | 2.797203 |  | 1.453 | HW |  | 2020-05-13 | 2020-05-13 | B-2021348
SDY_650_121S_SPLIT_W_002 | 0 | 0.3 | 0.3 | 434607 | 0.972 | 0.027 | 0.091 | 0.317 |  |  | 7.425 | FW |  | 2020-05-14 | 2020-05-14 | B-2021361
SDY_650_121S_SPLIT_W_002 | 0.3 | 1.4 | 1.1 | 434608 | 32.448 | 0.131 | 0.973 | 1.122 |  |  | 124.864 | MV | 1.1 | 2020-05-14 | 2020-05-14 | B-2021361
SDY_650_121S_SPLIT_W_002 | 1.4 | 2.2 | 0.8 | 434609 | 3.696 | 0.188 | 0.535 | 1.097 |  |  | 33.934 | MV | 0.8 | 2020-05-14 | 2020-05-14 | B-2021361
SDY_650_121S_SPLIT_W_002 | 2.2 | 2.6 | 0.4 | 434610 | 1.318 | 0.031 | 0.056 | 0.347 |  |  | 12.246 | HW |  | 2020-05-14 | 2020-05-14 | B-2021361
SDY_650_121S_SPLIT_W_002 | 2.6 | 3.6 | 1 | 434611 | 0.504 | 0.046 | 0.032 | 0.233 |  |  | 3.291 | HW |  | 2020-05-14 | 2020-05-14 | B-2021361
SDY_650_121S_SPLIT_W_003 | 0 | 0.9 | 0.9 | 434987 | 2.82 | 0.1 | 0.238 | 0.616 |  |  | 25.037 | FW |  | 2020-05-16 | 2020-05-16 | B-2021380
SDY_650_121S_SPLIT_W_003 | 0.9 | 1.9 | 1 | 434988 | 1.634 | 0.078 | 0.26 | 0.769 |  |  | 10.731 | MV | 1 | 2020-05-16 | 2020-05-16 | B-2021380
SDY_650_121S_SPLIT_W_003 | 1.9 | 2.6 | 0.7 | 434989 | 2.11 | 0.2 | 1.707 | 1.18 |  |  | 40.626 | MV | 0.7 | 2020-05-16 | 2020-05-16 | B-2021380
SDY_650_121S_SPLIT_W_003 | 2.6 | 3.1 | 0.5 | 434990 | 7.77 | 0.114 | 0.264 | 0.833 |  |  | 39.899 | HW |  | 2020-05-16 | 2020-05-16 | B-2021380
SDY_650_121S_SPLIT_W_004 | 0 | 2 | 2 | 435193 | 0.694 | 0.027 | 0.069 | 0.414 |  |  | 3.006 | FW |  | 2020-05-17 | 2020-05-17 | B-2021391
SDY_650_121S_SPLIT_W_004 | 2 | 2.4 | 0.4 | 435194 | 1.338 | 0.046 | 0.192 | 0.772 |  |  | 13.731 | MV | 0.4 | 2020-05-17 | 2020-05-17 | B-2021391
SDY_650_121S_SPLIT_W_004 | 2.4 | 3.3 | 0.9 | 435195 | 5.21 | 0.251 | 0.462 | 1.072 |  |  | 47.959 | MV | 0.9 | 2020-05-17 | 2020-05-17 | B-2021391
SDY_650_121S_SPLIT_W_005 | 0 | 1.8 | 1.8 | 435473 | 0.61 | 0.039 | 0.211 | 0.45 |  |  | 4.738 | FW |  | 2020-05-19 | 2020-05-19 | B-2021406
SDY_650_121S_SPLIT_W_005 | 1.8 | 2.4 | 0.6 | 435474 | 2.548 | 0.084 | 0.018 | 0.49 |  |  | 15.622 | MV | 0.6 | 2020-05-19 | 2020-05-19 | B-2021406
SDY_650_121S_SPLIT_W_005 | 2.4 | 2.8 | 0.4 | 435475 | 0.542 | 0.038 | 0.056 | 0.156 |  |  | 3.464 | HW |  | 2020-05-19 | 2020-05-19 | B-2021406
SDY_650_121S_SPLIT_W_006 | 0 | 1.7 | 1.7 | 436975 | 0.506 | 0.066 | 0.009 | 0.036 |  |  | 1.178 | FW |  | 2020-05-28 | 2020-05-28 | B-2021493
SDY_650_121S_SPLIT_W_006 | 1.7 | 3.1 | 1.4 | 436976 | 8.626 | 0.093 | 0.791 | 1.265 |  |  | 67.234 | FW |  | 2020-05-28 | 2020-05-28 | B-2021493
SDY_650_121S_SPLIT_W_006 | 3.1 | 3.4 | 0.3 | 436977 | 3.508 | 0.047 | 0.202 | 0.481 |  |  | 28.805 | MV | 0.3 | 2020-05-28 | 2020-05-28 | B-2021493
SDY_650_121S_SPLIT_W_007 | 0 | 2.5 | 2.5 | 440120 | 0.44 | 0.017 | 0.01 | 0.061 | 2.758621 |  | 2.292 | FW |  | 2020-06-17 | 2020-06-17 | B-2021688
SDY_650_121S_SPLIT_W_007 | 2.5 | 3.3 | 0.8 | 440121 | 3.804 | 0.754 | 0.585 | 7.468 | 2.702703 |  | 32.826 | MV | 0.8 | 2020-06-17 | 2020-06-17 | B-2021688
SDY_650_121S_SPLIT_W_008 | 0 | 1.2 | 1.2 | 440658 | 1.222 | 0.099 | 0.069 | 0.534 |  |  | 7.577 | FW |  | 2020-06-20 | 2020-06-20 | B-2021718
SDY_650_121S_SPLIT_W_008 | 1.2 | 2.2 | 1 | 440659 | 5.974 | 1.167 | 0.667 | 2.138 |  |  | 49.762 | MV | 1 | 2020-06-20 | 2020-06-20 | B-2021718
SDY_650_121S_SPLIT_W_008 | 2.2 | 2.5 | 0.3 | 440660 | 1.7 | 0.186 | 0.172 | 0.456 |  |  | 13.974 | HW |  | 2020-06-20 | 2020-06-20 | B-2021718
SDY_650_121S_SPLIT_W_009 | 0 | 1.7 | 1.7 | 440995 | 1.492 | 0.096 | 0.083 | 0.253 |  |  | 4.067 | FW |  | 2020-06-22 | 2020-06-23 | B-2021737
SDY_650_121S_SPLIT_W_009 | 1.7 | 2.1 | 0.4 | 440996 | 0.314 | 0.003 | 0.028405 | 0.0485168 |  |  | -0.787 | MV | 0.4 | 2020-06-22 | 2020-06-23 | B-2021737
SDY_650_121S_SPLIT_W_009 | 2.1 | 2.4 | 0.3 | 440998 | 0.88 | 0.019 | 0.0420968 | 0.0548497 |  |  | 1.706 | MV | 0.3 | 2020-06-22 | 2020-06-23 | B-2021737
SDY_650_121S_SPLIT_W_009 | 2.4 | 2.9 | 0.5 | 440999 | 1.128 | 0.2 | 0.0077809 | 0.0239215 |  |  | 13.239 | HW |  | 2020-06-22 | 2020-06-23 | B-2021737
SDY_650_121S_SPLIT_W_010 | 0 | 1.2 | 1.2 | 441675 | 0.806 | 0.123 | 0.0558802 | 1.064 |  |  | 5.894 | FW |  | 2020-06-26 | 2020-06-26 | B-2021789
SDY_650_121S_SPLIT_W_010 | 1.2 | 1.7 | 0.5 | 441676 | 6.198 | 1.248 | 0.0534012 | 0.289 |  |  | 230 | MV | 0.5 | 2020-06-26 | 2020-06-26 | B-2021789
SDY_650_121S_SPLIT_W_010 | 1.7 | 2.5 | 0.8 | 441677 | 5.438 | 1.217 | 1.638 | 2.035 |  |  | 60.94 | MV | 0.8 | 2020-06-26 | 2020-06-26 | B-2021789
SDY_650_121S_SPLIT_W_011 | 0 | 1.9 | 1.9 | 443695 | 0.96 | 0.019 | 0.027 | 0.262 | 2.718986 |  | 4.43 | FW |  | 2020-07-07 | 2020-07-07 | B-2021913
SDY_650_121S_SPLIT_W_011 | 1.9 | 2.3 | 0.4 | 443697 | 4.678 | 0.359 | 0.771 | 1.243 | 2.722581 |  | 80 | MV | 0.4 | 2020-07-07 | 2020-07-07 | B-2021913
SDY_650_121S_SPLIT_W_011 | 2.3 | 3.2 | 0.9 | 443698 | 2.77 | 1.507 | 2.178 | 7.209 | 2.783333 |  | 70.201 | MV | 0.9 | 2020-07-07 | 2020-07-07 | B-2021913
SDY_650_121S_SPLIT_W_012
SDY_650_121S_SPLIT_W_013 | 0 | 0.8 | 0.8 | 446042 | 12.116 | 0.575 | 0.79 | 3.905 | 2.739726 |  | 87.641 | MV | 0.8 | 2020-07-20 | 2020-07-20 | B-2022050
SDY_650_121S_SPLIT_W_013 | 0.8 | 1.2 | 0.4 | 446043 | 13.888 | 0.846 | 2.01 | 6.082 | 2.739726 |  | 80.288 | MV | 0.4 | 2020-07-20 | 2020-07-20 | B-2022050
SDY_650_121S_SPLIT_W_013 | 1.2 | 2.1 | 0.9 | 446044 | 1.36 | 0.067 | 0.074 | 0.428 | 2.684564 |  | 17.959 | HW |  | 2020-07-20 | 2020-07-20 | B-2022050
SDY_650_121S_SPLIT_W_013 | 2.1 | 3.2 | 1.1 | 446045 | 0.654 | 0.038 | 0.008 | 0.064 | 2.684564 |  | 5.076 | HW |  | 2020-07-20 | 2020-07-20 | B-2022050
SDY_650_121S_SPLIT_W_014 | 0 | 1 | 1 | 446321 | 14.27 | 0.5 | 0.388 | 1.026 |  |  | 50 | MV | 1 | 2020-07-21 | 2020-07-21 | B-2022066
SDY_650_121S_SPLIT_W_014 | 1 | 1.7 | 0.7 | 446323 | 1.048 | 0.028 | 0.165 | 0.823 |  |  | 16.155 | MV | 0.7 | 2020-07-21 | 2020-07-21 | B-2022066
SDY_650_121S_SPLIT_W_014 | 1.7 | 2.5 | 0.8 | 446324 | 1.966 | 0.078 | 0.037 | 0.254 |  |  | 15.131 | HW |  | 2020-07-21 | 2020-07-21 | B-2022066
SDY_650_121S_SPLIT_W_015 | 0 | 0.4 | 0.4 | 446601 | 14.836 | 0.466 | 0.219 | 0.985 |  |  | 97.586 | MV | 0.4 | 2020-07-23 | 2020-07-23 | B-2022086
SDY_650_121S_SPLIT_W_015 | 0.4 | 0.8 | 0.4 | 446602 | 4.774 | 0.471 | 0.266 | 1.018 |  |  | 70 | MV | 0.4 | 2020-07-23 | 2020-07-23 | B-2022086
SDY_650_121S_SPLIT_W_015 | 0.8 | 1.1 | 0.3 | 446603 | 12.41 | 3.284 | 0.347 | 0.972 |  |  | 262.018 | MV | 0.3 | 2020-07-23 | 2020-07-23 | B-2022086
SDY_650_121S_SPLIT_W_015 | 1.1 | 3.4 | 2.3 | 446604 | 2.352 | 0.061 | 0.21 | 0.688 |  |  | 14.747 | HW |  | 2020-07-23 | 2020-07-23 | B-2022086
SDY_650_121S_SPLIT_W_016 | 0 | 1.2 | 1.2 | 447222 | 0.356 | 0.006 | 0.011 | 0.041 |  |  | 0.594 | FW |  | 2020-07-27 | 2020-07-27 | B-2022128
SDY_650_121S_SPLIT_W_016 | 1.2 | 1.7 | 0.5 | 447223 | 0.444 | 0.016 | 0.024 | 0.053 |  |  | 6.543 | MV | 0.5 | 2020-07-27 | 2020-07-27 | B-2022128
SDY_650_121S_SPLIT_W_016 | 1.7 | 2 | 0.3 | 447224 | 7.852 | 0.144 | 1.012 | 1.197 |  |  | 144.035 | MV | 0.3 | 2020-07-27 | 2020-07-27 | B-2022128
SDY_650_121S_SPLIT_W_016 | 2 | 2.3 | 0.3 | 447225 | 41.72 | 0.302 | 0.033 | 0.114 |  |  | 105.874 | MV | 0.3 | 2020-07-27 | 2020-07-27 | B-2022128
SDY_650_121S_SPLIT_W_016 | 2.3 | 3.4 | 1.1 | 447226 | 2.012 | 0.128 | 0.622 | 1.291 |  |  | 27.821 | HW |  | 2020-07-27 | 2020-07-27 | B-2022128
SDY_650_121S_SPLIT_W_017 | 0 | 1.9 | 1.9 | 447511 | 2.838 | 0.147 | 0.048 | 0.239 |  |  | 23.249 | FW |  | 2020-07-28 | 2020-07-28 | B-2022144
SDY_650_121S_SPLIT_W_017 | 1.9 | 2.2 | 0.3 | 447512 | 13.298 | 0.522 | 0.887 | 5.592 |  |  | 41.743 | MV | 0.3 | 2020-07-28 | 2020-07-28 | B-2022144
SDY_650_121S_SPLIT_W_017 | 2.2 | 2.35 | 0.15 | 447513 | 3.29 | 0.085 | 0.336 | 0.882 |  |  | 67.349 | MV | 0.15 | 2020-07-28 | 2020-07-28 | B-2022144
SDY_650_121S_SPLIT_W_017 | 2.35 | 2.75 | 0.4 | 447514 | 5.074 | 0.19 | 0.187 | 0.654 |  |  | 45.955 | MV | 0.4 | 2020-07-28 | 2020-07-28 | B-2022144
SDY_650_121S_SPLIT_W_017 | 2.75 | 3.45 | 0.7 | 447515 | 0.308 | 0.023 | 0.049 | 0.059 |  |  | 4.619 | HW |  | 2020-07-28 | 2020-07-28 | B-2022144
SDY_650_121S_SPLIT_W_018 | 0 | 1.8 | 1.8 | 447685 | 0.846 | 0.044 | 0.052 | 0.189 |  |  | 5.374 | FW |  | 2020-07-29 | 2020-07-29 | B-2022155
SDY_650_121S_SPLIT_W_018 | 1.8 | 2.1 | 0.3 | 447686 | 26.638 | 1.76 | 0.085 | 0.329 |  |  | 100 | MV | 0.3 | 2020-07-29 | 2020-07-29 | B-2022155
SDY_650_121S_SPLIT_W_018 | 2.1 | 2.4 | 0.3 | 447688 | 8.008 | 0.663 | 1.024 | 6.107 |  |  | 95.08 | MV | 0.3 | 2020-07-29 | 2020-07-29 | B-2022155
SDY_650_121S_SPLIT_W_018 | 2.4 | 2.7 | 0.3 | 447689 | 30.478 | 2.278 | 0.056 | 0.275 |  |  | 170 | MV | 0.3 | 2020-07-29 | 2020-07-29 | B-2022155
SDY_650_121S_SPLIT_W_018 | 2.7 | 3.7 | 1 | 447690 | 0.742 | 0.048 | 0.029 | 0.116 |  |  | 4.804 | HW |  | 2020-07-29 | 2020-07-29 | B-2022155
SDY_650_121S_SPLIT_W_019 | 0 | 2 | 2 | 447956 | 0.292 | 0.009 | 0.012 | 0.034 |  |  | 1.616 | FW |  | 2020-07-30 | 2020-07-30 | B-2022173
SDY_650_121S_SPLIT_W_019 | 2 | 2.3 | 0.3 | 447957 | 6.374 | 2.04 | 0.36 | 0.728 |  |  | 70.813 | MV | 0.3 | 2020-07-30 | 2020-07-30 | B-2022173
SDY_650_121S_SPLIT_W_019 | 2.3 | 2.7 | 0.4 | 447958 | 5.508 | 0.059 | 0.32 | 0.89 |  |  | 40.479 | MV | 0.4 | 2020-07-30 | 2020-07-30 | B-2022173
SDY_650_121S_SPLIT_W_019 | 2.7 | 3 | 0.3 | 447959 | 18.438 | 0.845 | 0.049 | 0.14 |  |  | 31.659 | MV | 0.3 | 2020-07-30 | 2020-07-30 | B-2022173
SDY_650_121S_SPLIT_W_019 | 3 | 3.6 | 0.6 | 447960 | 0.352 | 0.024 | 0.028 | 0.104 |  |  | 1.355 | HW |  | 2020-07-30 | 2020-07-30 | B-2022173
SDY_650_121S_SPLIT_W_020 | 0 | 1.2 | 1.2 | 448395 | 0.63 | 0.014 | 0.025189 | 0.127 | 2.739726 |  | 1.899 | FW |  | 2020-08-01 | 2020-08-01 | B-2022200
SDY_650_121S_SPLIT_W_020 | 1.2 | 1.8 | 0.6 | 448396 | 2.23 | 0.72 | 0.031 | 0.224 | 2.739726 |  | 30.812 | MV | 0.6 | 2020-08-01 | 2020-08-01 | B-2022200
SDY_650_121S_SPLIT_W_020 | 1.8 | 2.1 | 0.3 | 448397 | 3.312 | 0.349 | 0.208 | 0.919 | 2.806879 |  | 26.159 | MV | 0.3 | 2020-08-01 | 2020-08-01 | B-2022200
SDY_650_121S_SPLIT_W_020 | 2.1 | 2.4 | 0.3 | 448398 | 9.032 | 1.187 | 1.801 | 1.178 | 2.836879 |  | 74.493 | MV | 0.3 | 2020-08-01 | 2020-08-01 | B-2022200
SDY_650_121S_SPLIT_W_020 | 2.4 | 2.7 | 0.3 | 448399 | 0.138 | 0.032 | 0.0048071 | 0.059 | 2.758621 |  | 2.608 | HW |  | 2020-08-01 | 2020-08-01 | B-2022200
SDY_650_121S_SPLIT_W_021 | 0 | 1.5 | 1.5 | 448827 | 0.378 | 0.041 | 0.082 | 0.217 | 2.758621 |  | 3.734 | FW |  | 2020-08-03 | 2020-08-03 | B-2022223
SDY_650_121S_SPLIT_W_021 | 1.5 | 2.5 | 1 | 448828 | 31.772 | 2.25 | 0.49 | 1.216 | 2.907027 |  | 150 | MV | 1 | 2020-08-03 | 2020-08-03 | B-2022223
SDY_650_121S_SPLIT_W_022 | 0 | 2.2 | 2.2 | 449337 | 2.452 | 1.981 | 0.014 | 0.029 | 2.898551 |  | 21.546 | FW |  | 2020-08-06 | 2020-08-06 | B-2022253
SDY_650_121S_SPLIT_W_022 | 2.2 | 2.6 | 0.4 | 449338 | 43.84 | 2.299 | 0.034 | 0.188 | 3.03 |  | 194.854 | MV | 0.4 | 2020-08-06 | 2020-08-06 | B-2022253
SDY_650_121S_SPLIT_W_022 | 2.6 | 2.8 | 0.2 | 449339 | 8.574 | 0.416 | 0.296 | 0.76 | 2.899 |  | 91.912 | MV | 0.2 | 2020-08-06 | 2020-08-06 | B-2022253
SDY_650_121S_SPLIT_W_023 | 0 | 1.6 | 1.6 | 449722 | 1.19 | 0.047 | 0.115 | 0.451 | 2.758621 |  | 9.475 | FW |  | 2020-08-08 | 2020-08-08 | B-2022279
SDY_650_121S_SPLIT_W_023 | 1.6 | 1.9 | 0.3 | 449723 | 11.044 | 0.355 | 1.449 | 2.289 | 2.739726 |  | 96.513 | MV | 0.3 | 2020-08-08 | 2020-08-08 | B-2022279
SDY_650_121S_SPLIT_W_023 | 1.9 | 3.3 | 1.4 | 449725 | 1.056 | 0.064 | 0.071 | 0.245 | 2.739726 |  | 5.262 | HW |  | 2020-08-08 | 2020-08-08 | B-2022279
SDY_650_121S_SPLIT_W_024 | 0 | 1.2 | 1.2 | 450072 | 0.512 | 0.018 | 0.067 | 0.36 |  |  | 9.531 | FW |  | 2020-08-10 | 2020-08-10 | B-2022301
SDY_650_121S_SPLIT_W_024 | 1.2 | 1.6 | 0.4 | 450073 | 9.158 | 0.728 | 0.657 | 1.194 |  |  | 90 | MV | 0.4 | 2020-08-10 | 2020-08-10 | B-2022301
SDY_650_121S_SPLIT_W_024 | 1.6 | 2.1 | 0.5 | 450074 | 7.628 | 0.364 | 1.182 | 2.523 |  |  | 60.43 | MV | 0.5 | 2020-08-10 | 2020-08-10 | B-2022301
SDY_650_121S_SPLIT_W_024 | 2.1 | 2.8 | 0.7 | 450075 | 0.262 | 0.029 | 0.025 | 0.151 |  |  | 0.65 | HW |  | 2020-08-10 | 2020-08-10 | B-2022301
SDY_650_121S_SPLIT_W_025 | 0 | 1.1 | 1.1 | 451406 | 0.116 | 0.009 | 0.021 | 0.046 | 2.69726 |  | 1.213 | FW |  | 2020-08-17 | 2020-08-17 | B-2022384
SDY_650_121S_SPLIT_W_025 | 1.1 | 2.3 | 1.2 | 451407 | 5.844 | 0.183 | 0.617 | 1.143 | 2.857143 |  | 44.503 | MV | 1.2 | 2020-08-17 | 2020-08-17 | B-2022384
SDY_650_121S_SPLIT_W_025 | 2.3 | 3 | 0.7 | 451408 | 3.81 | 0.911 | 0.477 | 0.945 | 2.807692 |  | 31.647 | HW |  | 2020-08-17 | 2020-08-17 | B-2022384
SDY_650_121S_SPLIT_W_026 | 0 | 1.2 | 1.2 | 453788 | 0.53 | 0.024 | 0.023 | 0.103 | 2.7233 |  | 5.326 | HW |  | 2020-08-26 | 2020-08-26 | B-2022498
SDY_650_121S_SPLIT_W_026 | 1.2 | 2.6 | 1.4 | 453789 | 1.662 | 0.215 | 0.548 | 3.607194 | 2.71555 |  | 13.854 | HW |  | 2020-08-26 | 2020-08-26 | B-2022498
SDY_650_121S_SPLIT_W_026 | 2.6 | 3.6 | 1 | 453791 | 2.794 | 0.888 | 1.194443 | 3.6315 | 2.8012 |  | 38.331 | MV | 1 | 2020-08-26 | 2020-08-26 | B-2022498
SDY_650_121S_SPLIT_W_027 | 0 | 0.2 | 0.2 | 454335 | 3.018 | 0.401 | 0.255 | 0.782 | 2.7855 |  | 21.017 | FW |  | 2020-08-28 | 2020-08-28 | B-2022531
SDY_650_121S_SPLIT_W_027 | 0.2 | 1.8 | 1.6 | 454336 | 1.746 | 0.08 | 0.294 | 0.85 | 2.7955 |  | 13.913 | FW |  | 2020-08-28 | 2020-08-28 | B-2022531
SDY_650_121S_SPLIT_W_027 | 1.8 | 2.7 | 0.9 | 454338 | 1.848 | 0.029 | 0.022 | 0.161 | 2.7988 |  | 22.576 | MV | 0.9 | 2020-08-28 | 2020-08-28 | B-2022531
SDY_650_121S_SPLIT_W_027 | 2.7 | 3 | 0.3 | 454339 | 3.936 | 0.182 | 0.412 | 0.918 | 2.8122 |  | 31.707 | MV | 0.3 | 2020-08-28 | 2020-08-28 | B-2022531
SDY_650_121S_SPLIT_W_028 | 0 | 0.8 | 0.8 | 455165 | 0.438 | 0.036 | 0.035 | 0.175 | 2.684564 |  | 3.989 | FW |  | 2020-09-01 | 2020-09-01 | B-2022576
SDY_650_121S_SPLIT_W_028 | 0.8 | 1.3 | 0.5 | 455166 | 2.748 | 0.151 | 0.137 | 0.635 | 2.825075 |  | 36.056 | MV | 0.5 | 2020-09-01 | 2020-09-01 | B-2022576
SDY_650_121S_SPLIT_W_028 | 1.3 | 2.4 | 1.1 | 455167 | 4.172 | 0.953 | 1.987 | 1.695 | 2.840075 |  | 52.697 | MV | 1.1 | 2020-09-01 | 2020-09-01 | B-2022576
SDY_650_121S_SPLIT_W_028 | 2.4 | 4 | 1.6 | 455168 | 1.502 | 0.059 | 0.038 | 0.231 | 2.758621 |  | 0.115 | HW |  | 2020-09-01 | 2020-09-01 | B-2022576
SDY_650_121S_SPLIT_W_029 | 0 | 0.4 | 0.4 | 455762 | 4.414 | 0.145 | 0.052 | 0.478 |  |  | 40.653 | FW |  | 2020-09-04 | 2020-09-04 | B-2022621
SDY_650_121S_SPLIT_W_029 | 0.4 | 1.2 | 0.8 | 455763 | 3.224 | 0.17 | 0.217 | 0.874 |  |  | 35.353 | MV | 0.8 | 2020-09-04 | 2020-09-04 | B-2022621
SDY_650_121S_SPLIT_W_029 | 1.2 | 1.7 | 0.5 | 455764 | 5.958 | 0.676 | 2.059 | 2.437 |  |  | 45.42 | MV | 0.5 | 2020-09-04 | 2020-09-04 | B-2022621
SDY_650_121S_SPLIT_W_029 | 1.7 | 2.9 | 1.2 | 455765 | 0.926 | 0.091 | 0.258 | 0.638 |  |  | 9.43 | HW |  | 2020-09-04 | 2020-09-04 | B-2022621
SDY_650_121S_SPLIT_W_030 | 0 | 0.6 | 0.6 | 456361 | 8.506 | 0.581 | 0.375 | 0.762 |  |  | 84.22 | FW |  | 2020-09-07 | 2020-09-07 | B-2022661
SDY_650_121S_SPLIT_W_030 | 0.6 | 1.4 | 0.8 | 456362 | 1.05 | 0.044 | 0.024 | 0.148 |  |  | 4.652 | MV | 0.8 | 2020-09-07 | 2020-09-07 | B-2022661
SDY_650_121S_SPLIT_W_030 | 1.4 | 2.2 | 0.8 | 456363 | 1.234 | 0.056 | 0.016 | 0.138 |  |  | 4.885 | MV | 0.8 | 2020-09-07 | 2020-09-07 | B-2022661
SDY_650_121S_SPLIT_W_030 | 2.2 | 3 | 0.8 | 456364 | 6.3 | 0.157 | 0.171 | 0.487 |  |  | 45.675 | HW |  | 2020-09-07 | 2020-09-07 | B-2022661
SDY_650_121S_SPLIT_W_031 | 0 | 1.3 | 1.3 | 457056 | 0.104 | 0.013 | 0.071 | 0.151 |  |  | 0 | FW |  | 2020-09-11 | 2020-09-11 | B-2022709
SDY_650_121S_SPLIT_W_031 | 1.3 | 1.8 | 0.5 | 457057 | 13.934 | 0.094 | 0.036 | 0.069 |  |  | 80.13 | MV | 0.5 | 2020-09-11 | 2020-09-11 | B-2022709
SDY_650_121S_SPLIT_W_031 | 1.8 | 2.3 | 0.5 | 457058 | 3.392 | 0.081 | 0.301 | 0.551 |  |  | 41.078 | MV | 0.8 | 2020-09-11 | 2020-09-11 | B-2022709
SDY_650_121S_SPLIT_W_031 | 2.3 | 3.1 | 0.8 | 457059 | 5.516 | 0.169 | 0.671 | 0.925 |  |  | 46.464 | HW |  | 2020-09-11 | 2020-09-11 | B-2022709
SDY_650_121S_SPLIT_W_031 | 3.1 | 3.7 | 0.6 | 457060 | 5.492 | 0.102 | 0.43 | 0.753 |  |  | 44.168 | HW |  | 2020-09-11 | 2020-09-11 | B-2022709
SDY_650_121S_SPLIT_W_032 | 0 | 0.8 | 0.8 | 457615 | 0.856 | 0.059 | 0.014 | 1.083 |  |  | 12.662 | FW |  | 2020-09-14 | 2020-09-14 | B-2022744
SDY_650_121S_SPLIT_W_032 | 0.8 | 1.1 | 0.3 | 457616 | 4.114 | 0.108 | 0.036 | 0.282 |  |  | 76.11 | MV | 0.3 | 2020-09-14 | 2020-09-14 | B-2022744
SDY_650_121S_SPLIT_W_032 | 1.1 | 1.6 | 0.5 | 457617 | 24.586 | 0.429 | 0.086 | 0.427 |  |  | 164.708 | MV | 0.5 | 2020-09-14 | 2020-09-14 | B-2022744
SDY_650_121S_SPLIT_W_032 | 1.6 | 2.7 | 1.1 | 457618 | 1.748 | 0.06 | 0.224 | 0.745 |  |  | 16.434 | HW |  | 2020-09-14 | 2020-09-14 | B-2022744
SDY_650_121S_SPLIT_W_032 | 2.7 | 3.9 | 1.2 | 457619 | 1.804 | 0.017 | 0.032 | 0.218 |  |  | 8.143 | HW |  | 2020-09-14 | 2020-09-14 | B-2022744
SDY_650_121S_SPLIT_W_033 | 0 | 0.5 | 0.5 | 459264 | 0.12 | 0.006 | 0.013 | 0.078 |  |  | 0.395 | FW |  | 2020-09-17 | 2020-09-17 | B-2022783
SDY_650_121S_SPLIT_W_033 | 0.5 | 0.7 | 0.2 | 459265 | 8.138 | 0.157 | 0.061 | 0.907 |  |  | 66.357 | MV | 0.2 | 2020-09-17 | 2020-09-17 | B-2022783
SDY_650_121S_SPLIT_W_033 | 0.7 | 2.6 | 1.9 | 459266 | 1.834 | 0.071 | 0.117 | 0.89 |  |  | 15.187 | HW |  | 2020-09-17 | 2020-09-17 | B-2022783
SDY_650_121S_SPLIT_W_033 | 2.6 | 3.1 | 0.5 | 459267 | 1.468 | 0.052 | 0.193 | 0.537 |  |  | 10.418 | HW |  | 2020-09-17 | 2020-09-17 | B-2022783
SDY_650_121S_SPLIT_W_034 | 0 | 2.8 | 2.8 | 460146 | 0.54 | 0.021 | 0.018 | 0.051 |  |  | 0.019 | FW |  | 2020-09-22 | 2020-09-22 | B-2022842
SDY_650_121S_SPLIT_W_034 | 2.8 | 3.4 | 0.6 | 460147 | 10.612 | 0.144 | 0.212 | 0.3 |  |  | 80.8 | MV | 0.6 | 2020-09-22 | 2020-09-22 | B-2022842
SDY_650_121S_SPLIT_W_034 | 3.4 | 3.8 | 0.4 | 460148 | 0.522 | 0.043 | 0.016 | 0.093 |  |  | 1.867 | HW |  | 2020-09-22 | 2020-09-22 | B-2022842
SDY_650_121S_SPLIT_W_035 | 0 | 0.7 | 0.7 | 460629 | 8.582 | 0.103 | 0.047 | 0.049 |  |  | 85.979 | FW |  | 2020-09-25 | 2020-09-25 | B-2022870
SDY_650_121S_SPLIT_W_035 | 0.7 | 2 | 1.3 | 460630 | 0.68 | 0.055 | 0.005 | 0.037 |  |  | 4.791 | FW |  | 2020-09-25 | 2020-09-25 | B-2022870
SDY_650_121S_SPLIT_W_035 | 2 | 2.7 | 0.7 | 460631 | 0.426 | 0.017 | 0.026 | 0.048 |  |  | 2.769 | FW |  | 2020-09-25 | 2020-09-25 | B-2022870
SDY_650_121S_SPLIT_W_035 | 2.7 | 3.3 | 0.6 | 460632 | 5.798 | 0.335 | 0.205 | 0.521 |  |  | 59.607 | MV | 0.6 | 2020-09-25 | 2020-09-25 | B-2022870
Note on L110: Luz Barnachea: -0.93

## SURVEY
HOLE-ID | DISTANCE | AZIMUTH | DIP
SDY_650_121S_SPLIT_W_001 | 0 | 342.72 | 0
SDY_650_121S_SPLIT_W_002 | 0 | 347.78 | 0
SDY_650_121S_SPLIT_W_003 | 0 | 355.98 | 0
SDY_650_121S_SPLIT_W_004 | 0 | 2.18 | 0
SDY_650_121S_SPLIT_W_005 | 0 | 10.59 | 0
SDY_650_121S_SPLIT_W_006 | 0 | 14.84 | 0
SDY_650_121S_SPLIT_W_007 | 0 | 29.47 | 0
SDY_650_121S_SPLIT_W_008 | 0 | 29.42 | 0
SDY_650_121S_SPLIT_W_009 | 0 | 34.11 | 0
SDY_650_121S_SPLIT_W_010 | 0 | 32.09 | 0
SDY_650_121S_SPLIT_W_011 | 0 | 28.11 | 0
SDY_650_121S_SPLIT_W_012 | 0 | 18.53 | 0
SDY_650_121S_SPLIT_W_013 | 0 | 17.44 | 0
SDY_650_121S_SPLIT_W_014 | 0 | 7.98 | 0
SDY_650_121S_SPLIT_W_015 | 0 | 7.85 | 0
SDY_650_121S_SPLIT_W_016 | 0 | 7.65 | 0
SDY_650_121S_SPLIT_W_017 | 0 | 7.89 | 0
SDY_650_121S_SPLIT_W_018 | 0 | 6.98 | 0
SDY_650_121S_SPLIT_W_019 | 0 | 8.40 | 0
SDY_650_121S_SPLIT_W_020 | 0 | 11.20 | 0
SDY_650_121S_SPLIT_W_021 | 0 | 13.12 | 0
SDY_650_121S_SPLIT_W_022 | 0 | 16.12 | 0
SDY_650_121S_SPLIT_W_023 | 0 | 16.71 | 0
SDY_650_121S_SPLIT_W_024 | 0 | 19.69 | 0
SDY_650_121S_SPLIT_W_025 | 0 | 31.39 | 0
SDY_650_121S_SPLIT_W_026 | 0 | 31.67 | 0
SDY_650_121S_SPLIT_W_027 | 0 | 38.99 | 0
SDY_650_121S_SPLIT_W_028 | 0 | 29.68 | 0
SDY_650_121S_SPLIT_W_029 | 0 | 25.49 | 0
SDY_650_121S_SPLIT_W_030 | 0 | 33.16 | 0
SDY_650_121S_SPLIT_W_031 | 0 | 24.13 | 0
SDY_650_121S_SPLIT_W_032 | 0 | 15.3 | 0
SDY_650_121S_SPLIT_W_033 | 0 | 13.73 | 0
SDY_650_121S_SPLIT_W_034 | 0 | 13.9 | 0
SDY_650_121S_SPLIT_W_035 | 0 | 9.65 | 0

## Sheet1
AREA | ENCODED | LACKING | DATE