## HEADER
HOLE-ID | LOCATIONX | LOCATIONY | LOCATIONZ | LENGTH | LEVEL | AREA | ROCKCODE | SAMP_BY | DATE_SAMP | TENEMENT
SDY_650_123S_SPLIT_W_001 | 615838.1397 | 814793.1427 | 650 | 4.8 | 650 | SDY |  | R. SUMBAGUE | 2020-06-13 | MPSA_225_2005_XI
SDY_650_123S_SPLIT_W_002 | 615836.8627 | 814794.2478 | 650 | 3.8 | 650 | SDY |  | R. SUMBAGUE | 2020-06-15 | MPSA_225_2005_XI
SDY_650_123S_SPLIT_W_003 | 615834.8490 | 814796.0390 | 650 | 2.8 | 650 | SDY |  | R. SUMBAGUE | 2020-06-19 | MPSA_225_2005_XI
SDY_650_123S_SPLIT_W_004 | 615831.9503 | 814798.4228 | 650 | 3.7 | 650 | SDY |  | R. SUMBAGUE | 2020-06-22 | MPSA_225_2005_XI
SDY_650_123S_SPLIT_W_005 | 615830.3103 | 814799.8608 | 650 | 3.4 | 650 | SDY |  | R. SUMBAGUE | 2020-06-24 | MPSA_225_2005_XI
SDY_650_123S_SPLIT_W_006 | 615828.5233 | 814801.5712 | 650 | 3.1 | 650 | SDY |  | R. SUMBAGUE | 2020-06-26 | MPSA_225_2005_XI
SDY_650_123S_SPLIT_W_007 | 615825.1052 | 814803.9956 | 650 | 3.5 | 650 | SDY |  | R. SUMBAGUE | 2020-06-29 | MPSA_225_2005_XI
SDY_650_123S_SPLIT_W_008 | 615816.9068 | 814807.1540 | 650 | 2.5 | 650 | SDY |  | J. CUYOS | 2020-07-02 | MPSA_225_2005_XI
SDY_650_123S_SPLIT_W_009 | 615815.3059 | 814808.9271 | 650 | 3.9 | 650 | SDY |  | J. CUYOS | 2020-07-04 | MPSA_225_2005_XI
SDY_650_123S_SPLIT_W_010 | 615812.3205 | 814810.5928 | 650 | 3.7 | 650 | SDY |  | R. SUMBAGUE | 2020-07-06 | MPSA_225_2005_XI
SDY_650_123S_SPLIT_W_011 | 615810.8913 | 814811.5211 | 650 | 3.3 | 650 | SDY |  | R. SUMBAGUE | 2020-07-08 | MPSA_225_2005_XI
SDY_650_123S_SPLIT_W_012 | 615808.6653 | 814813.0378 | 650 | 3 | 650 | SDY |  | S. SANA | 2020-07-09 | MPSA_225_2005_XI
SDY_650_123S_SPLIT_W_013 | 615806.4109 | 814814.9599 | 650 | 2.3 | 650 | SDY |  | RAMIL | 2020-07-10 | MPSA_225_2005_XI
SDY_650_123S_SPLIT_W_014 | 615803.8590 | 814818.2727 | 650 | 3.4 | 650 | SDY |  | ASENA | 2020-07-11 | MPSA_225_2005_XI
SDY_650_123S_SPLIT_W_015 | 615803.1349 | 814820.5008 | 650 | 2.7 | 650 | SDY |  | S. SANA | 2020-07-13 | MPSA_225_2005_XI
SDY_650_123S_SPLIT_W_016 | 615802.0308 | 814821.7563 | 650 | 3.8 | 650 | SDY |  | S. SANA | 2020-07-17 | MPSA_225_2005_XI
SDY_650_123S_SPLIT_W_017 | 615800.4495 | 814823.7375 | 650 | 2.7 | 650 | SDY |  | D. ASENA | 2020-07-18 | MPSA_225_2005_XI
SDY_650_123S_SPLIT_W_018 | 615794.7132 | 814826.8889 | 650 | 4.4 | 650 | SDY |  | M. TUMULAK | 2020-09-02 | MPSA_225_2005_XI
SDY_650_123S_SPLIT_W_019 | 615790.0243 | 814828.7089 | 650 | 3.1 | 650 | SDY |  | D. ASENA | 2020-09-04 | MPSA_225_2005_XI
SDN_FWS_575_100S_W_048

## ORIG_ASSAY
HOLE-ID | FROM | TO | LENGTH | SAMPLE_NO | AU_G/T | CU_PPM | PB_PPM | ZN_PPM | SG | RE ASSAY | AG_G/T | ROCK_TYPE | MV_WIDTH | LAB_RECVED | LAB_RPRTED | BATCH_NO
SDY_650_123S_SPLIT_W_001 | 0 | 2 | 2 | 439590 | 2.694 | 0.047 | 0.024 | 0.045 | 2.841176 |  | 6.442 | FW |  | 2020-06-13 | 2020-06-14 | B-2021657
SDY_650_123S_SPLIT_W_001 | 2 | 3.8 | 1.8 | 439592 | 1.794 | 0.04 | 0.037 | 0.058 | 2.816901 |  | 6.418 | MV | 1.8 | 2020-06-13 | 2020-06-14 | B-2021657
SDY_650_123S_SPLIT_W_001 | 3.8 | 4.8 | 1 | 439593 | 2.258 | 0.02 | 0.037 | 0.061 | 2.898551 |  | 4.216 | HW |  | 2020-06-13 | 2020-06-14 | B-2021657
SDY_650_123S_SPLIT_W_002 | 0 | 3 | 3 | 439796 | 0.836 | 0.022 | 0.012 | 0.081 | 2.836879 |  | 1.998 | FW |  | 2020-06-15 | 2020-06-15 | B-2021670
SDY_650_123S_SPLIT_W_002 | 3 | 3.8 | 0.8 | 439797 | 6.06 | 0.013 | 0.04 | 0.17 | 2.836879 |  | 29.536 | MV | 0.8 | 2020-06-15 | 2020-06-15 | B-2021670
SDY_650_123S_SPLIT_W_003 | 0 | 1.8 | 1.8 | 440483 | 0.34 | 0.004 | 0.027 | 0.025 | 2.777778 |  | 0 | FW |  | 2020-06-19 | 2020-06-19 | B-2021709
SDY_650_123S_SPLIT_W_003 | 1.8 | 2 | 0.2 | 440485 | 4.114 | 0.156 | 0.495 | 0.674 | 2.702703 |  | 27.26 | MV | 0.2 | 2020-06-19 | 2020-06-19 | B-2021709
SDY_650_123S_SPLIT_W_003 | 2 | 2.8 | 0.8 | 440486 | 0.208 | 0.004 | 0.008 | 0.099 | 2.777778 |  | 0 | HW |  | 2020-06-19 | 2020-06-19 | B-2021709
SDY_650_123S_SPLIT_W_004 | 0 | 1.8 | 1.8 | 440992 | 7.1 | 0.165 | 0.0374079 | 0.0606413 |  |  | 52.482 | FW |  | 2020-06-22 | 2020-06-23 | B-2021737
SDY_650_123S_SPLIT_W_004 | 1.8 | 3.4 | 1.6 | 440993 | 2.71 | 0.038 | 0.0085127 | 0.03248 |  |  | 1.271 | FW |  | 2020-06-22 | 2020-06-23 | B-2021737
SDY_650_123S_SPLIT_W_004 | 3.4 | 3.7 | 0.3 | 440994 | 2.864 | 0.494 | 2.019 | 2.584 |  |  | 48.858 | MV | 0.3 | 2020-06-22 | 2020-06-23 | B-2021737
SDY_650_123S_SPLIT_W_005 | 0 | 1.6 | 1.6 | 441339 | 0.518 | 0.007 | 0.02 | 0.107 |  |  | 0 | FW |  | 2020-06-24 | 2020-06-24 | B-2021768
SDY_650_123S_SPLIT_W_005 | 1.6 | 2.5 | 0.9 | 441340 | 9.788 | 0.047 | 0.045 | 0.043 |  |  | 29.062 | MV | 0.9 | 2020-06-24 | 2020-06-24 | B-2021768
SDY_650_123S_SPLIT_W_005 | 2.5 | 3.4 | 0.9 | 441341 | 1.158 | 0.012 | 0.01 | 0.04 |  |  | 1.234 | HW |  | 2020-06-24 | 2020-06-24 | B-2021768
SDY_650_123S_SPLIT_W_006 | 0 | 0.8 | 0.8 | 441671 | 0.548 | 0.208 | 0.0150237 | 0.457 |  |  | 2.064 | FW |  | 2020-06-26 | 2020-06-26 | B-2021789
SDY_650_123S_SPLIT_W_006 | 0.8 | 1.3 | 0.5 | 441672 | 7.708 | 2.753 | 0.0239197 | 0.047 |  |  | 54.689 | MV | 0.5 | 2020-06-26 | 2020-06-26 | B-2021789
SDY_650_123S_SPLIT_W_006 | 1.3 | 3.1 | 1.8 | 441674 | 0.394 | 0.089 | 0.0170093 | 0.184 |  |  | 0.592 | HW |  | 2020-06-26 | 2020-06-26 | B-2021789
SDY_650_123S_SPLIT_W_007 | 0 | 0.8 | 0.8 | 442241 | 1.072 | 0.028 | 0.039 | 0.062 |  |  | 4.978 | FW |  | 2020-06-29 | 2020-06-29 | B-2021819
SDY_650_123S_SPLIT_W_007 | 0.8 | 1.3 | 0.5 | 442242 | 30.082 | 1.9 | 0.147 | 0.205 |  |  | 102.93 | MV | 0.5 | 2020-06-29 | 2020-06-29 | B-2021819
SDY_650_123S_SPLIT_W_007 | 1.3 | 1.7 | 0.4 | 442243 | 1.818 | 0.028 | 0.028 | 0.126 |  |  | 12.219 | HW |  | 2020-06-29 | 2020-06-29 | B-2021819
SDY_650_123S_SPLIT_W_007 | 1.7 | 3.5 | 1.8 | 442244 | 4.49 | 0.019 | 0.023 | 0.117 |  |  | 25.148 | HW |  | 2020-06-29 | 2020-06-29 | B-2021819
SDY_650_123S_SPLIT_W_008 | 0 | 1.2 | 1.2 | 442716 | 0.756 | 0.01 | 0.082 | 0.187 | 2.71972 |  | 5.642 | FW |  | 2020-07-02 | 2020-07-02 | B-2021854
SDY_650_123S_SPLIT_W_008 | 1.2 | 2 | 0.8 | 442717 | 7.01 | 0.021 | 0.052 | 0.202 | 2.877778 |  | 40.815 | MV | 0.8 | 2020-07-02 | 2020-07-02 | B-2021854
SDY_650_123S_SPLIT_W_008 | 2 | 2.5 | 0.5 | 442718 | 3.082 | 0.027 | 0.025 | 0.095 | 2.797203 |  | 12.936 | HW |  | 2020-07-02 | 2020-07-02 | B-2021854
SDY_650_123S_SPLIT_W_009 | 0 | 1.9 | 1.9 | 443077 | 3.176 | 0.014 | 0.027 | 0.066 | 2.816901 |  | 23.185 | MV | 1.9 | 2020-07-04 | 2020-07-04 | B-2021878
SDY_650_123S_SPLIT_W_009 | 1.9 | 3 | 1.1 | 443078 | 0.798 | 0.095 | 0.007 | 0.041 | 2.78169 |  | 6.112 | HW |  | 2020-07-04 | 2020-07-04 | B-2021878
SDY_650_123S_SPLIT_W_009 | 3 | 3.9 | 0.9 | 443079 | 0.632 | 0.027 | 0.021 | 0.135 | 2.739726 |  | 4.881 | HW |  | 2020-07-04 | 2020-07-04 | B-2021878
SDY_650_123S_SPLIT_W_010 | 0 | 1.4 | 1.4 | 443409 | 0.608 | 0.092 | 0.21 | 0.641 | 2.683688 |  | 3.502 | FW |  | 2020-07-06 | 2020-07-06 | B-2021898
SDY_650_123S_SPLIT_W_010 | 1.4 | 2.4 | 1 | 443410 | 0.666 | 0.021 | 0.006 | 0.183 | 2.758621 |  | 5.346 | FW |  | 2020-07-06 | 2020-07-06 | B-2021898
SDY_650_123S_SPLIT_W_010 | 2.4 | 3.1 | 0.7 | 443411 | 0.828 | 0.059 | 0.005 | 0.065 | 2.702703 |  | 3.104 | FW |  | 2020-07-06 | 2020-07-06 | B-2021898
SDY_650_123S_SPLIT_W_010 | 3.1 | 3.7 | 0.6 | 443412 | 48.412 | 0.854 | 0.096 | 0.197 | 2.875862 |  | 65.884 | MV | 0.6 | 2020-07-06 | 2020-07-06 | B-2021898
SDY_650_123S_SPLIT_W_011 | 0 | 1.4 | 1.4 | 443820 | 1.214 | 0.056 | 0.093 | 0.369 | 2.649007 |  | 15.485 | FW |  | 2020-07-08 | 2020-07-08 | B-2021920
SDY_650_123S_SPLIT_W_011 | 1.4 | 2.4 | 1 | 443821 | 0.58 | 0.018 | 0.013 | 0.048 | 2.684564 |  | 2.519 | FW |  | 2020-07-08 | 2020-07-08 | B-2021920
SDY_650_123S_SPLIT_W_011 | 2.4 | 3.1 | 0.7 | 443822 | 0.68 | 0.29 | 0.026 | 0.055 | 2.702703 |  | 5.874 | FW |  | 2020-07-08 | 2020-07-08 | B-2021920
SDY_650_123S_SPLIT_W_011 | 3.1 | 3.7 | 0.6 | 443823 | 5.338 | 1.102 | 0.015 | 0.058 | 2.766667 |  | 39.518 | MV | 0.6 | 2020-07-08 | 2020-07-08 | B-2021920
SDY_650_123S_SPLIT_W_012 | 0 | 2.1 | 2.1 | 444015 | 0.402 | 0.022 | 0.01 | 0.049 | 2.715714 |  | 1.186 | FW |  | 2020-07-09 | 2020-07-09 | B-2021932
SDY_650_123S_SPLIT_W_012 | 2.1 | 2.7 | 0.6 | 444016 | 0.28 | 0.069 | 0.018 | 0.032 | 2.714286 |  | 2.301 | FW |  | 2020-07-09 | 2020-07-09 | B-2021932
SDY_650_123S_SPLIT_W_012 | 2.7 | 3 | 0.3 | 444017 | 32.32 | 2.907 | 0.042 | 0.083 | 2.941176 |  | 103.091 | MV | 0.3 | 2020-07-09 | 2020-07-09 | B-2021932
SDY_650_123S_SPLIT_W_013 | 0 | 1.4 | 1.4 | 444338 | 0.462 | 0.01 | 0.056 | 0.267 | 2.666667 |  | 3.55 | FW |  | 2020-07-10 | 2020-07-10 | B-2021950
SDY_650_123S_SPLIT_W_013 | 1.4 | 2.1 | 0.7 | 444340 | 0.998 | 0.183 | 0.063 | 0.22 | 2.739726 |  | 10.237 | FW |  | 2020-07-10 | 2020-07-10 | B-2021950
SDY_650_123S_SPLIT_W_013 | 2.1 | 2.8 | 0.7 | 444341 | 14.886 | 0.189 | 0.025 | 0.116 | 2.786207 |  | 28.608 | MV | 0.7 | 2020-07-10 | 2020-07-10 | B-2021950
SDY_650_123S_SPLIT_W_014 | 0 | 1.7 | 1.7 | 444496 | 2.066 | 0.026 | 0.017 | 0.046 | 2.749197 |  | 9.356 | FW |  | 2020-07-11 | 2020-07-11 | B-2021960
SDY_650_123S_SPLIT_W_014 | 1.7 | 2.7 | 1 | 444497 | 0.562 | 0.018 | 0.032 | 0.077 | 2.719855 |  | -0.004 | FW |  | 2020-07-11 | 2020-07-11 | B-2021960
SDY_650_123S_SPLIT_W_014 | 2.7 | 3.4 | 0.7 | 444499 | 8.408 | 0.495 | 0.038 | 0.296 | 2.808551 |  | 48.482 | MV | 0.7 | 2020-07-11 | 2020-07-11 | B-2021960
SDY_650_123S_SPLIT_W_015 | 0 | 1.2 | 1.2 | 444864 | 0.288 | 0.047 | 0.063 | 0.246 |  |  | 2.101 | FW |  | 2020-07-13 | 2020-07-13 | B-2021979
SDY_650_123S_SPLIT_W_015 | 1.2 | 1.3 | 0.1 | 444865 | 9.328 | 0.619 | 0.021 | 0.966 |  |  | 55.866 | MV | 0.1 | 2020-07-13 | 2020-07-13 | B-2021979
SDY_650_123S_SPLIT_W_015 | 1.3 | 2.7 | 1.4 | 444867 | 3.862 | 0.018 | 0.026 | 0.03 |  |  | 1.044 | HW |  | 2020-07-13 | 2020-07-13 | B-2021979
SDY_650_123S_SPLIT_W_016 | 0 | 1.5 | 1.5 | 445572 | 0.59 | 0.035 | 0.045 | 0.042 | 2.68777 |  | 1.414 | FW |  | 2020-07-17 | 2020-07-17 | B-2022021
SDY_650_123S_SPLIT_W_016 | 1.5 | 2 | 0.5 | 445573 | 2.462 | 0.449 | 0.031 | 0.05 | 2.730579 |  | 23.524 | MV | 0.5 | 2020-07-17 | 2020-07-17 | B-2022021
SDY_650_123S_SPLIT_W_016 | 2 | 3.8 | 1.8 | 445574 | 0.5 | 0.041 | 0.061 | 0.121 | 2.68169 |  | 2.715 | HH |  | 2020-07-17 | 2020-07-17 | B-2022021
SDY_650_123S_SPLIT_W_017 | 0 | 0.5 | 0.5 | 445694 | 0.532 | 0.03 | 0.003 | 0.033 |  |  | 3.088 | FW |  | 2020-07-18 | 2020-07-18 | B-2022030
SDY_650_123S_SPLIT_W_017 | 0.5 | 0.8 | 0.3 | 445695 | 3.492 | 0.534 | 0.018 | 0.066 |  |  | 27.095 | MV | 0.3 | 2020-07-18 | 2020-07-18 | B-2022030
SDY_650_123S_SPLIT_W_017 | 0.8 | 2.7 | 1.9 | 445696 | 0.284 | 0.021 | 0.039 | 0.113 |  |  | 1.3 | HW |  | 2020-07-18 | 2020-07-18 | B-2022030
SDY_650_123S_SPLIT_W_018 | 0 | 0.9 | 0.9 | 455495 | 0.366 | 0.046 | 0.016 | 0.037 | 2.716901 |  | 3.497 | FW |  | 2020-09-02 | 2020-09-02 | B-2022603
SDY_650_123S_SPLIT_W_018 | 0.9 | 1.7 | 0.8 | 455496 | 5.738 | 1.022 | 0.026 | 0.045 | 2.847972 |  | 72.283 | MV | 0.8 | 2020-09-02 | 2020-09-02 | B-2022603
SDY_650_123S_SPLIT_W_018 | 1.7 | 3.4 | 1.7 | 455497 | 0.238 | 0.018 | 0.001 | 0.012 | 2.702703 |  | 0.461 | HW |  | 2020-09-02 | 2020-09-02 | B-2022603
SDY_650_123S_SPLIT_W_019 | 0 | 1 | 1 | 455831 | 2.842 | 0.053 | 0.017 | 0.052 |  |  | 19.137 | FW |  | 2020-09-04 | 2020-09-04 | B-2022625
SDY_650_123S_SPLIT_W_019 | 1 | 1.5 | 0.5 | 455832 | 0.118 | 0.024 | 0.006 | 0.054 |  |  | -0.249 | MV | 0.5 | 2020-09-04 | 2020-09-04 | B-2022625
SDY_650_123S_SPLIT_W_019 | 1.5 | 3.1 | 1.6 | 455833 | 14.218 | 1.125 | 0.065 | 0.619 |  |  | 81.846 | HW |  | 2020-09-04 | 2020-09-04 | B-2022625
Note on L7: Mark Neil Adorable: -0.23
Note on L9: Mark Neil Adorable: -0.77
Note on L13: Mark Neil Adorable: -0.03

## SURVEY
HOLE-ID | DISTANCE | AZIMUTH | DIP
SDY_650_123S_SPLIT_W_001 | 0 | 38.34 | 0
SDY_650_123S_SPLIT_W_002 | 0 | 41.41 | 0
SDY_650_123S_SPLIT_W_003 | 0 | 38.68 | 0
SDY_650_123S_SPLIT_W_004 | 0 | 41.80 | 0
SDY_650_123S_SPLIT_W_005 | 0 | 42.18 | 0
SDY_650_123S_SPLIT_W_006 | 0 | 35.44 | 0
SDY_650_123S_SPLIT_W_007 | 0 | 23.91 | 0
SDY_650_123S_SPLIT_W_008 | 0 | 32.33 | 0
SDY_650_123S_SPLIT_W_009 | 0 | 30.58 | 0
SDY_650_123S_SPLIT_W_010 | 0 | 31.81 | 0
SDY_650_123S_SPLIT_W_011 | 0 | 30.44 | 0
SDY_650_123S_SPLIT_W_012 | 0 | 33.30 | 0
SDY_650_123S_SPLIT_W_013 | 0 | 39.79 | 0
SDY_650_123S_SPLIT_W_014 | 0 | 55.31 | 0
SDY_650_123S_SPLIT_W_015 | 0 | 53.82 | 0
SDY_650_123S_SPLIT_W_016 | 0 | 54.63 | 0
SDY_650_123S_SPLIT_W_017 | 0 | 48.33 | 0
SDY_650_123S_SPLIT_W_018 | 0 | 8.53 | 0
SDY_650_123S_SPLIT_W_019 | 0 | 20.49 | 0

## Sheet1
AREA | ENCODED | LACKING | DATE