## HEADER
HOLE-ID | LOCATIONX | LOCATIONY | LOCATIONZ | LENGTH | LEVEL | AREA | ROCKCODE | SAMP_BY | DATE_SAMP | TENEMENT
SDY_650_124S_SPLIT_E_001 | 615848.0322 | 814776.1603 | 650 | 3.9 | 650 | SDY |  | S. SANA | 2020-07-29 | MPSA_225_2005_XI
SDY_650_124S_SPLIT_E_002 | 615850.9152 | 814775.6738 | 650 | 3.3 | 650 | SDY |  | R. SUMBAGUE | 2020-07-31 | MPSA_225_2005_XI
SDY_650_124S_SPLIT_E_003 | 615853.8358 | 814775.0723 | 650 | 3.7 | 650 | SDY |  | R. SUMBAGUE | 2020-08-01 | MPSA_225_2005_XI
SDY_650_124S_SPLIT_E_004 | 615856.5313 | 814774.4738 | 650 | 2.6 | 650 | SDY |  | A. DOMINGO | 2020-08-03 | MPSA_225_2005_XI
SDY_650_124S_SPLIT_E_005 | 615858.9267 | 814773.9502 | 650 | 2.4 | 650 | SDY |  | R. SUMBAGUE | 2020-08-06 | MPSA_225_2005_XI
SDN_FWS_575_100S_W_048

## ORIG_ASSAY
HOLE-ID | FROM | TO | LENGTH | SAMPLE_NO | AU_G/T | CU_PPM | PB_PPM | ZN_PPM | SG | RE ASSAY | AG_G/T | ROCK_TYPE | MV_WIDTH | LAB_RECVED | LAB_RPRTED | BATCH_NO
SDY_650_124S_SPLIT_E_001 | 0 | 1.6 | 1.6 | 447682 | 4.19 | 0.063 | 0.112 | 0.18 |  |  | 26.326 | FW |  | 2020-07-29 | 2020-07-29 | B-2022155
SDY_650_124S_SPLIT_E_001 | 1.6 | 2 | 0.4 | 447683 | 7.958 | 0.025 | 0.08 | 0.155 |  |  | 60.05 | MV | 0.4 | 2020-07-29 | 2020-07-29 | B-2022155
SDY_650_124S_SPLIT_E_001 | 2 | 3.9 | 1.9 | 447684 | 1.514 | 0.016 | 0.042 | 0.123 |  |  | 10.117 | HW |  | 2020-07-29 | 2020-07-29 | B-2022155
SDY_650_124S_SPLIT_E_002 | 0 | 1.5 | 1.5 | 448173 | 7.044 | 0.018 | 0.132 | 0.353 |  |  | 25.218 | FW |  | 2020-07-31 | 2020-07-31 | B-2022188
SDY_650_124S_SPLIT_E_002 | 1.5 | 1.6 | 0.1 | 448174 | 7.812 | 0.011 | 0.029 | 0.046 |  |  | 24.898 | MV | 0.1 | 2020-07-31 | 2020-07-31 | B-2022188
SDY_650_124S_SPLIT_E_002 | 1.6 | 3.3 | 1.7 | 448176 | 4.61 | 0.014 | 0.035 | 0.082 |  |  | 25.479 | HW |  | 2020-07-31 | 2020-07-31 | B-2022188
SDY_650_124S_SPLIT_E_003 | 0 | 1.3 | 1.3 | 448391 | 3.97 | 0.028 | 0.0139428 | 0.053 | 2.797203 |  | 7.73 | FW |  | 2020-08-01 | 2020-08-01 | B-2022200
SDY_650_124S_SPLIT_E_003 | 1.3 | 1.4 | 0.1 | 448393 | 11.954 | 0.038 | 0.0448918 | 0.168 | 2.826207 |  | 32.896 | MV | 0.1 | 2020-08-01 | 2020-08-01 | B-2022200
SDY_650_124S_SPLIT_E_003 | 1.4 | 3.7 | 2.3 | 448394 | 0.34 | 0.02 | 0.0227393 | 0.112 | 2.739726 |  | 2.827 | HW |  | 2020-08-01 | 2020-08-01 | B-2022200
SDY_650_124S_SPLIT_E_004 | 0 | 0.2 | 0.2 | 448822 | 7.698 | 0.029 | 0.027 | 0.145 | 2.821088 |  | 10.857 | MV | 0.2 | 2020-08-03 | 2020-08-03 | B-2022223
SDY_650_124S_SPLIT_E_004 | 0.2 | 2.6 | 2.4 | 448823 | 6.276 | 0.093 | 0.189 | 0.525 | 2.857143 |  | 17.609 | HW |  | 2020-08-03 | 2020-08-03 | B-2022223
SDY_650_124S_SPLIT_E_005 | 0 | 0.2 | 0.2 | 449341 | 4.526 | 0.02 | 0.034 | 0.051 | 2.898551 |  | 12.663 | MV | 0.2 | 2020-08-06 | 2020-08-06 | B-2022253
SDY_650_124S_SPLIT_E_005 | 0.2 | 1.8 | 1.6 | 449343 | 2.68 | 0.022 | 0.01 | 0.074 | 2.836879 |  | 4.222 | HW |  | 2020-08-06 | 2020-08-06 | B-2022253
SDY_650_124S_SPLIT_E_005 | 1.8 | 2 | 0.2 | 449344 | 1.18 | 0.026 | 0.036 | 0.217 | 2.857143 |  | 7.298 | HW |  | 2020-08-06 | 2020-08-06 | B-2022253
SDY_650_124S_SPLIT_E_005 | 2 | 2.4 | 0.4 | 449345 | 3.018 | 0.026 | 0.014 | 0.246 | 2.919708 |  | 9.413 | HW |  | 2020-08-06 | 2020-08-06 | B-2022253

## SURVEY
HOLE-ID | DISTANCE | AZIMUTH | DIP
SDY_650_124S_SPLIT_E_001 | 0 | 16.06 | 0
SDY_650_124S_SPLIT_E_002 | 0 | 13.36 | 0
SDY_650_124S_SPLIT_E_003 | 0 | 12.66 | 0
SDY_650_124S_SPLIT_E_004 | 0 | 12.47 | 0
SDY_650_124S_SPLIT_E_005 | 0 | 15.43 | 0

## Sheet1
AREA | ENCODED | LACKING | DATE