## HEADER
HOLE-ID | LOCATIONX | LOCATIONY | LOCATIONZ | LENGTH | LEVEL | AREA | ROCKCODE | SAMP_BY | DATE_SAMP | TENEMENT
SDY_650_126S_E_001 | 615849.5764 | 814766.8503 | 650 | 3.3 | 650 | SDY |  | J. BAÑEZ | 2020-04-07 | MPSA_225_2005_XI
SDY_650_126S_E_002 | 615854.0637 | 814765.9284 | 650 | 3.7 | 650 | SDY |  | R. PARADIANG | 2020-04-12 | MPSA_225_2005_XI
SDY_650_126S_E_003 | 615857.6658 | 814766.2615 | 650 | 3.5 | 650 | SDY |  | R. PARADIANG | 2020-04-22 | MPSA_225_2005_XI
SDY_650_126S_E_004 | 615860.3069 | 814766.7406 | 650 | 3.3 | 650 | SDY |  | R. PARADIANG | 2020-04-25 | MPSA_225_2005_XI
SDY_650_126S_E_005 | 615863.6127 | 814766.4641 | 650 |  | 650 | SDY |  |  |  | MPSA_225_2005_XI
SDY_650_126S_E_006 | 615865.6989 | 814766.5563 | 650 | 3.2 | 650 | SDY |  | R. PARADIANG | 2020-04-29 | MPSA_225_2005_XI
SDN_FWS_575_100S_W_048

## ORIG_ASSAY
HOLE-ID | FROM | TO | LENGTH | SAMPLE_NO | AU_G/T | CU_PPM | PB_PPM | ZN_PPM | SG | RE ASSAY | AG_G/T | ROCK_TYPE | MV_WIDTH | LAB_RECVED | LAB_RPRTED | BATCH_NO
SDY_650_126S_E_001 | 0 | 1 | 1 | 429088 | 0.636 | 0.031 | 0.106 | 0.298 | 2.684564 |  | 2.249 | FW |  | 2020-04-07 | 2020-04-07 | B-2021046
SDY_650_126S_E_001 | 1 | 1.6 | 0.6 | 429089 | 1.42 | 0.08 | 0.725 | 1.224 | 2.649007 |  | 18.689 | MV | 0.6 | 2020-04-07 | 2020-04-07 | B-2021046
SDY_650_126S_E_001 | 1.6 | 2.7 | 1.1 | 429090 | 7.538 | 0.619 | 0.165 | 0.542 | 2.631579 |  | 5.22 | MV | 1.1 | 2020-04-07 | 2020-04-07 | B-2021046
SDY_650_126S_E_001 | 2.7 | 3.3 | 0.6 | 429091 | 3.356 | 0.046 | 0.034 | 0.115 | 2.649007 |  | 5.617 | HW |  | 2020-04-07 | 2020-04-07 | B-2021046
SDY_650_126S_E_002 | 0 | 1.9 | 1.9 | 429694 | 0.316 | 0.004 | 0.014 | 0.103 | 2.739726 |  | 2.41 | FW |  | 2020-04-12 | 2020-04-12 | B-2021083
SDY_650_126S_E_002 | 1.9 | 2.8 | 0.9 | 429695 | 2.422 | 0.068 | 0.167 | 0.545 | 2.816901 |  | 11.921 | MV | 0.9 | 2020-04-12 | 2020-04-12 | B-2021083
SDY_650_126S_E_002 | 2.8 | 3.7 | 0.9 | 429696 | 2.25 | 0.385 | 0.036 | 0.143 | 2.666667 |  | 11.948 | HW |  | 2020-04-12 | 2020-04-12 | B-2021083
SDY_650_126S_E_003 | 0 | 0.5 | 0.5 | 431347 | 2.134 | 0.031 | 0.162 | 0.519 |  |  | 15.188 | FW |  | 2020-04-22 | 2020-04-22 | B-2021166
SDY_650_126S_E_003 | 0.5 | 1 | 0.5 | 431349 | 2.596 | 0.033 | 0.086 | 0.231 |  |  | 17.164 | FW |  | 2020-04-22 | 2020-04-22 | B-2021166
SDY_650_126S_E_003 | 1 | 1.5 | 0.5 | 431350 | 0.528 | 0.039 | 0.026 | 0.261 |  |  | 13.044 | MV | 0.5 | 2020-04-22 | 2020-04-22 | B-2021166
SDY_650_126S_E_003 | 1.5 | 2.7 | 1.2 | 431351 | 1.91 | 0.262 | 0.899 | 1.072 |  |  | 40.102 | HW |  | 2020-04-22 | 2020-04-22 | B-2021166
SDY_650_126S_E_003 | 2.7 | 3.5 | 0.8 | 431352 | 0.686 | 0.05 | 0.066 | 0.304 |  |  | 10.225 | HW |  | 2020-04-22 | 2020-04-22 | B-2021166
SDY_650_126S_E_004 | 0 | 0.9 | 0.9 | 431775 | 2.15 | 0.036 | 0.019 | 0.125 |  |  | 8.415 | FW |  | 2020-04-25 | 2020-04-25 | B-2021191
SDY_650_126S_E_004 | 0.9 | 1.6 | 0.7 | 431776 | 3.148 | 0.067 | 0.107 | 0.531 |  |  | 9.509 | FW |  | 2020-04-25 | 2020-04-25 | B-2021191
SDY_650_126S_E_004 | 1.6 | 2.8 | 1.2 | 431777 | 16.282 | 0.17 | 0.067 | 0.145 |  |  | 14.156 | FW |  | 2020-04-25 | 2020-04-25 | B-2021191
SDY_650_126S_E_004 | 2.8 | 3.3 | 0.5 | 431778 | 5.534 | 0.203 | 2.397 | 5.414 |  |  | 13.629 | MV | 0.5 | 2020-04-25 | 2020-04-25 | B-2021191
SDY_650_126S_E_005
SDY_650_126S_E_006 | 0 | 0.7 | 0.7 | 432254 | 1.482 | 0.085 | 0.184 | 0.54 |  |  | 14.541 | FW |  | 2020-04-29 | 2020-04-29 | B-2021221
SDY_650_126S_E_006 | 0.7 | 2.2 | 1.5 | 432255 | 12.47 | 0.086 | 0.056 | 0.167 |  |  | 12.76 | MV | 1.5 | 2020-04-29 | 2020-04-29 | B-2021221
SDY_650_126S_E_006 | 2.2 | 2.7 | 0.5 | 432256 | 1.576 | 0.024 | 0.027 | 0.101 |  |  | 7.857 | HW |  | 2020-04-29 | 2020-04-29 | B-2021221
SDY_650_126S_E_006 | 2.7 | 3.2 | 0.5 | 432257 | 1.596 | 0.04 | 0.385 | 0.829 |  |  | 29.797 | HW |  | 2020-04-29 | 2020-04-29 | B-2021221

## SURVEY
HOLE-ID | DISTANCE | AZIMUTH | DIP
SDY_650_126S_E_001 | 0 | 6.45 | 0
SDY_650_126S_E_002 | 0 | 4.35 | 0
SDY_650_126S_E_003 | 0 | 356.66 | 0
SDY_650_126S_E_004 | 0 | 1.70 | 0
SDY_650_126S_E_005 | 0 | 4.16 | 0
SDY_650_126S_E_006 | 0 | 5.05 | 0

## Sheet1
AREA | ENCODED | LACKING | DATE