## HEADER
HOLE-ID | LOCATIONX | LOCATIONY | LOCATIONZ | LENGTH | LEVEL | AREA | ROCKCODE | SAMP_BY | DATE_SAMP | TENEMENT
SDY_650_126S_W_001 | 615840.0803 | 814769.4788 | 650 | 3.4 | 650 | SDY |  | L. BITANG | 2020-01-23 | MPSA_225_2005_XI
SDY_650_126S_W_002 | 615832.4511 | 814774.5407 | 650 |  | 650 | SDY |  |  |  | MPSA_225_2005_XI
SDY_650_126S_W_003 | 615819.6919 | 814779.2772 | 650 | 2.9 | 650 | SDY |  | R. PARADIANG | 2020-04-08 | MPSA_225_2005_XI
SDY_650_126S_W_004 | 615817.4133 | 814780.0580 | 650 | 3.1 | 650 | SDY |  | J. BAÑEZ | 2020-04-09 | MPSA_225_2005_XI
SDY_650_126S_W_005 | 615814.3144 | 814780.8382 | 650 | 3.4 | 650 | SDY |  | R. PARADIANG | 2020-04-12 | MPSA_225_2005_XI
SDY_650_126S_W_006 | 615811.2360 | 814782.4386 | 650 | 3.8 | 650 | SDY |  | J. BAÑEZ | 2020-04-17 | MPSA_225_2005_XI
SDY_650_126S_W_007 | 615808.3425 | 814784.3874 | 650 | 3.2 | 650 | SDY |  | R. PARADIANG | 2020-04-19 | MPSA_225_2005_XI
SDY_650_126S_W_008 | 615805.2017 | 814786.8298 | 650 | 3.4 | 650 | SDY |  | J. BAÑEZ | 2020-04-21 | MPSA_225_2005_XI
SDY_650_126S_W_009 | 615801.4237 | 814789.3963 | 650 | 3.6 | 650 | SDY |  | R. PARADIANG | 2020-04-24 | MPSA_225_2005_XI
SDY_650_126S_W_010 | 615797.1693 | 814790.0946 | 650 | 3.9 | 650 | SDY |  | J. BAÑEZ | 2020-04-27 | MPSA_225_2005_XI
SDY_650_126S_W_011 | 615794.8486 | 814790.5323 | 650 | 3.6 | 650 | SDY |  | R. PARADIANG | 2020-04-28 | MPSA_225_2005_XI
SDY_650_126S_W_012 | 615792.9657 | 814792.0017 | 650 | 3.75 | 650 | SDY |  | R. PARADIANG | 2020-04-30 | MPSA_225_2005_XI
SDY_650_126S_W_013 | 615788.6856 | 814794.1412 | 650 | 4.1 | 650 | SDY |  | J. BAÑEZ | 2020-05-02 | MPSA_225_2005_XI
SDY_650_126S_W_014 | 615787.7310 | 814796.2030 | 650 | 3.9 | 650 | SDY |  | R. PARADIANG | 2020-05-05 | MPSA_225_2005_XI
SDY_650_126S_W_015 | 615785.4877 | 814800.5829 | 650 | 3 | 650 | SDY |  | R. PARADIANG | 2020-05-07 | MPSA_225_2005_XI
SDY_650_126S_W_016 | 615781.1052 | 814806.9876 | 650 | 3.8 | 650 | SDY |  | R. PARADIANG | 2020-05-11 | MPSA_225_2005_XI
SDY_650_126S_W_017 | 615779.1284 | 814812.9519 | 650 | 2.7 | 650 | SDY |  | R. SUMBAGUE | 2020-05-20 | MPSA_225_2005_XI
SDY_650_126S_W_018 | 615778.4156 | 814814.7010 | 650 | 2.8 | 650 | SDY |  | R. SUMBAGUE | 2020-05-25 | MPSA_225_2005_XI
SDY_650_126S_W_019 | 615775.1435 | 814820.3677 | 650 | 3 | 650 | SDY |  | R. SUMBAGUE | 2020-05-27 | MPSA_225_2005_XI
SDY_650_126S_W_020 | 615772.7190 | 814824.9482 | 650 | 3.4 | 650 | SDY |  | R. SUMBAGUE | 2020-05-30 | MPSA_225_2005_XI
SDY_650_126S_W_021 | 615768.8948 | 814829.9752 | 650 | 3 | 650 | SDY |  | R. SUMBAGUE | 2020-06-04 | MPSA_225_2005_XI
SDY_650_126S_W_022 | 615765.2329 | 814832.2203 | 650 | 2.9 | 650 | SDY |  | R. SUMBAGUE | 2020-06-08 | MPSA_225_2005_XI
SDY_650_126S_W_023 | 615763.6084 | 814833.0355 | 650 | 3 | 650 | SDY |  | R. SUMBAGUE | 2020-06-17 | MPSA_225_2005_XI
SDY_650_126S_W_024 | 615759.7831 | 814834.3624 | 650 | 3.9 | 650 | SDY |  | R. SUMBAGUE | 2020-06-19 | MPSA_225_2005_XI
SDY_650_126S_W_025 | 615756.5110 | 814836.6828 | 650 | 3.3 | 650 | SDY |  | R. SUMBAGUE | 2020-06-21 | MPSA_225_2005_XI
SDY_650_126S_W_026 | 615754.1220 | 814837.8126 | 650 | 3 | 650 | SDY |  | R. SUMBAGUE | 2020-06-23 | MPSA_225_2005_XI
SDY_650_126S_W_027 | 615751.8218 | 814839.2504 | 650 | 2.7 | 650 | SDY |  | R. SUMBAGUE | 2020-06-26 | MPSA_225_2005_XI
SDY_650_126S_W_028 | 615747.2259 | 814842.6381 | 650 | 3.1 | 650 | SDY |  | R. SUMBAGUE | 2020-06-29 | MPSA_225_2005_XI
SDY_650_126S_W_029 | 615745.4668 | 814843.9254 | 650 | 2.9 | 650 | SDY |  | J. CUYOS | 2020-07-01 | MPSA_225_2005_XI
SDY_650_126S_W_030 | 615743.7819 | 814845.2128 | 650 | 2.7 | 650 | SDY |  | R. SUMBAGUE | 2020-07-02 | MPSA_225_2005_XI
SDN_FWS_575_100S_W_048

## ORIG_ASSAY
HOLE-ID | FROM | TO | LENGTH | SAMPLE_NO | AU_G/T | CU_PPM | PB_PPM | ZN_PPM | SG | RE ASSAY | AG_G/T | ROCK_TYPE | MV_WIDTH | LAB_RECVED | LAB_RPRTED | BATCH_NO
SDY_650_126S_W_001 | 0 | 1.4 | 1.4 | 427587 | 0.19 | 0.014 | 0.047 | 0.23 |  |  | 4.37 | FW |  | 2020-03-29 | 2020-03-30 | B-2020952
SDY_650_126S_W_001 | 1.4 | 2.2 | 0.8 | 427588 | 0.68 | 0.017 | 0.234 | 0.506 |  |  | 13.51 | FW |  | 2020-03-29 | 2020-03-30 | B-2020952
SDY_650_126S_W_001 | 2.2 | 3 | 0.8 | 427589 | 10.16 | 0.125 | 0.92 | 1.348 |  |  | 163.16 | MV | 0.8 | 2020-03-29 | 2020-03-30 | B-2020952
SDY_650_126S_W_001 | 3 | 4.2 | 1.2 | 427590 | 1.35 | 0.02 | 0.025 | 0.115 |  |  | 10.18 | HW |  | 2020-03-29 | 2020-03-30 | B-2020952
SDY_650_126S_W_002
SDY_650_126S_W_003 | 0 | 1.3 | 1.3 | 429210 | 46.326 | 0.102 | 1.031 | 1.068 | 2.5 |  | 209.628 | MV | 1.3 | 2020-04-08 | 2020-04-08 | B-2021053
SDY_650_126S_W_003 | 1.3 | 2.5 | 1.2 | 429211 | 7.194 | 0.031 | 0.466 | 0.875 | 2.531646 |  | 60.705 | MV | 1.2 | 2020-04-08 | 2020-04-08 | B-2021053
SDY_650_126S_W_003 | 2.5 | 2.9 | 0.4 | 429212 | 9.154 | 0.178 | 0.584 | 1.079 | 2.515723 |  | 97.72 | HW |  | 2020-04-08 | 2020-04-08 | B-2021053
SDY_650_126S_W_004 | 0 | 1.7 | 1.7 | 429333 | 9.942 | 0.158 | 1.021 | 1.086 | 2.919708 |  | 39.028 | MV | 1.7 | 2020-04-09 | 2020-04-09 | B-2021061
SDY_650_126S_W_004 | 1.7 | 2.5 | 0.8 | 429335 | 15.162 | 0.535 | 1.191 | 2.208 | 2.797203 |  | 50.253 | MV | 0.8 | 2020-04-09 | 2020-04-09 | B-2021061
SDY_650_126S_W_004 | 2.5 | 3.1 | 0.6 | 429336 | 3.066 | 0.102 | 3.285 | 2.422 | 2.857143 |  | 50.293 | HW |  | 2020-04-09 | 2020-04-09 | B-2021061
SDY_650_126S_W_005 | 0 | 0.6 | 0.6 | 429697 | 3.392 | 0.253 | 0.53 | 1.182 | 2.816901 |  | 6.202 | FW |  | 2020-04-12 | 2020-04-12 | B-2021083
SDY_650_126S_W_005 | 0.6 | 2.1 | 1.5 | 429698 | 3.746 | 0.07 | 0.366 | 0.489 | 2.898551 |  | 5.837 | FW |  | 2020-04-12 | 2020-04-12 | B-2021083
SDY_650_126S_W_005 | 2.1 | 3 | 0.9 | 429699 | 3.702 | 0.095 | 0.111 | 0.418 | 2.898551 |  | 9.564 | MV | 0.9 | 2020-04-12 | 2020-04-12 | B-2021083
SDY_650_126S_W_005 | 3 | 3.4 | 0.4 | 429700 | 12.242 | 0.16 | 1.619 | 5.835 | 2.777778 |  | 8.571 | MV | 0.4 | 2020-04-12 | 2020-04-12 | B-2021083
SDY_650_126S_W_006 | 0 | 1.6 | 1.6 | 430623 | 3.98 | 0.023 | 0.027 | 0.121 | 2.877698 |  | 39.227 | FW |  | 2020-04-17 | 2020-04-17 | B-2021125
SDY_650_126S_W_006 | 1.6 | 2.8 | 1.2 | 430624 | 12.082 | 0.06 | 0.253 | 0.887 | 3.030303 |  | 86.191 | MV | 1.2 | 2020-04-17 | 2020-04-17 | B-2021125
SDY_650_126S_W_006 | 2.8 | 3.3 | 0.5 | 430625 | 13.344 | 0.053 | 0.196 | 0.807 | 2.919708 |  | 100 | MV | 0.5 | 2020-04-17 | 2020-04-17 | B-2021125
SDY_650_126S_W_006 | 3.3 | 3.8 | 0.5 | 430626 | 1.168 | 0.114 | 0.306 | 1.057 | 2.836879 |  | 30.113 | HW |  | 2020-04-17 | 2020-04-17 | B-2021125
SDY_650_126S_W_007 | 0 | 1.2 | 1.2 | 430897 | 0.64 | 0.031 | 0.017 | 0.12 | 2.777778 |  | 9.189 | FW |  | 2020-04-19 | 2020-04-19 | B-2021141
SDY_650_126S_W_007 | 1.2 | 2.7 | 1.5 | 430898 | 10.688 | 0.545 | 0.077 | 0.187 | 2.649007 |  | 10.394 | MV | 1.5 | 2020-04-19 | 2020-04-19 | B-2021141
SDY_650_126S_W_007 | 2.7 | 3.2 | 0.5 | 430899 | 7.496 | 0.362 | 1.829 | 2.758 | 2.631579 |  | 78.71 | MV | 0.5 | 2020-04-19 | 2020-04-19 | B-2021141
SDY_650_126S_W_008 | 0 | 1.5 | 1.5 | 431195 | 1.308 | 0.115 | 0.014 | 0.145 |  |  | 7.834 | FW |  | 2020-04-21 | 2020-04-21 | B-2021157
SDY_650_126S_W_008 | 1.5 | 2.1 | 0.6 | 431196 | 8.314 | 0.025 | 0.168 | 0.548 |  |  | 38.292 | MV | 0.6 | 2020-04-21 | 2020-04-21 | B-2021157
SDY_650_126S_W_008 | 2.1 | 2.3 | 0.2 | 431198 | 13.106 | 0.085 | 1.09 | 1.271 |  |  | 80.299 | MV | 0.2 | 2020-04-21 | 2020-04-21 | B-2021157
SDY_650_126S_W_008 | 2.3 | 3.4 | 1.1 | 431199 | 4.732 | 0.043 | 0.088 | 0.247 |  |  | 22.201 | HW |  | 2020-04-21 | 2020-04-21 | B-2021157
SDY_650_126S_W_009 | 0 | 1.1 | 1.1 | 431621 | 0.774 | 0.039 | 0.025 | 0.044 |  |  | 1.448 | FW |  | 2020-04-24 | 2020-04-24 | B-2021184
SDY_650_126S_W_009 | 1.1 | 1.6 | 0.5 | 431622 | 1.378 | 0.031 | 0.099 | 0.156 |  |  | 6.115 | MV | 0.5 | 2020-04-24 | 2020-04-24 | B-2021184
SDY_650_126S_W_009 | 1.6 | 1.9 | 0.3 | 431623 | 6.936 | 0.065 | 0.326 | 0.806 |  |  | 29.042 | MV | 0.3 | 2020-04-24 | 2020-04-24 | B-2021184
SDY_650_126S_W_009 | 1.9 | 3.6 | 1.7 | 431624 | 1.358 | 0.033 | 0.044 | 0.628 |  |  | 9.009 | HW |  | 2020-04-24 | 2020-04-24 | B-2021184
SDY_650_126S_W_010 | 0 | 1.2 | 1.2 | 432034 | 7.762 | 0.033 | 0.024 | 0.562 |  |  | 7.905 | FW |  | 2020-04-27 | 2020-04-27 | B-2021207
SDY_650_126S_W_010 | 1.2 | 1.6 | 0.4 | 432035 | 0.7 | 0.069 | 0.074 | 0.543 |  |  | 8.291 | FW |  | 2020-04-27 | 2020-04-27 | B-2021207
SDY_650_126S_W_010 | 1.6 | 2.2 | 0.6 | 432036 | 12.476 | 0.802 | 0.199 | 0.567 |  |  | 130 | MV | 0.6 | 2020-04-27 | 2020-04-27 | B-2021207
SDY_650_126S_W_010 | 2.2 | 3.9 | 1.7 | 432037 | 2.362 | 0.456 | 0.053 | 0.352 |  |  | 54.107 | HW |  | 2020-04-27 | 2020-04-27 | B-2021207
SDY_650_126S_W_011 | 0 | 0.8 | 0.8 | 432162 | 4.144 | 0.072 | 0.062 | 0.182 |  |  | 20.62 | FW |  | 2020-04-28 | 2020-04-28 | B-2021215
SDY_650_126S_W_011 | 0.8 | 1.8 | 1 | 432163 | 7.528 | 0.178 | 0.218 | 0.833 |  |  | 55.745 | MV | 1 | 2020-04-28 | 2020-04-28 | B-2021215
SDY_650_126S_W_011 | 1.8 | 2.4 | 0.6 | 432164 | 1.178 | 0.012 | 0.005 | 0.049 |  |  | 6.767 | MV | 0.6 | 2020-04-28 | 2020-04-28 | B-2021215
SDY_650_126S_W_011 | 2.4 | 3.6 | 1.2 | 432165 | 1.558 | 0.058 | 0.048 | 0.115 |  |  | 12.487 | HW |  | 2020-04-28 | 2020-04-28 | B-2021215
SDY_650_126S_W_012 | 0 | 1.35 | 1.35 | 432400 | 0.678 | 0.009 | 0.032 | 0.06 |  |  | 3.609 | FW |  | 2020-04-30 | 2020-04-30 | B-2021231
SDY_650_126S_W_012 | 1.35 | 2.15 | 0.8 | 432401 | 15.614 | 0.156 | 1.788 | 2.355 |  |  | 29.52 | MV | 0.8 | 2020-04-30 | 2020-04-30 | B-2021231
SDY_650_126S_W_012 | 2.15 | 2.95 | 0.8 | 432402 | 18.578 | 0.146 | 0.428 | 0.951 |  |  | 134.361 | MV | 0.8 | 2020-04-30 | 2020-04-30 | B-2021231
SDY_650_126S_W_012 | 2.95 | 3.75 | 0.8 | 432403 | 0.79 | 0.02 | 0.038 | 0.132 |  |  | 3.927 | HW |  | 2020-04-30 | 2020-04-30 | B-2021231
SDY_650_126S_W_013 | 0 | 0.7 | 0.7 | 432703 | 7.708 | 0.599 | 2.308 | 5.677 | 2.941176 |  | 75.559 | FW |  | 2020-05-02 | 2020-05-02 | B-2021254
SDY_650_126S_W_013 | 0.7 | 1.1 | 0.4 | 432704 | 6.088 | 0.253 | 1.198 | 4.782 | 2.877698 |  | 68.566 | MV | 0.4 | 2020-05-02 | 2020-05-02 | B-2021254
SDY_650_126S_W_013 | 1.1 | 2.1 | 1 | 432705 | 2.69 | 0.076 | 0.449 | 0.914 | 2.857143 |  | 36.436 | MV | 1 | 2020-05-02 | 2020-05-02 | B-2021254
SDY_650_126S_W_013 | 2.1 | 3.5 | 1.4 | 432706 | 4.564 | 0.044 | 0.181 | 0.614 | 2.836879 |  | 18.351 | HW |  | 2020-05-02 | 2020-05-02 | B-2021254
SDY_650_126S_W_013 | 3.5 | 4.1 | 0.6 | 432707 | 0.4 | 0.003 | 0.015 | 0.079 | 2.877698 |  | 0.478 | HW |  | 2020-05-02 | 2020-05-02 | B-2021254
SDY_650_126S_W_014 | 0 | 0.6 | 0.6 | 433092 | 4.348 | 0.365 | 0.549 | 2.409 | 2.877698 |  | 10.289 | FW |  | 2020-05-05 | 2020-05-05 | B-2021276
SDY_650_126S_W_014 | 0.6 | 1.1 | 0.5 | 433094 | 23.804 | 0.269 | 0.537 | 2.796 | 2.877698 |  | 1.494 | MV | 0.5 | 2020-05-05 | 2020-05-05 | B-2021276
SDY_650_126S_W_014 | 1.1 | 1.6 | 0.5 | 433095 | 9.8 | 0.106 | 0.328 | 1.598 | 2.702703 |  | 17.668 | MV | 0.5 | 2020-05-05 | 2020-05-05 | B-2021276
SDY_650_126S_W_014 | 1.6 | 3.3 | 1.7 | 433096 | 1.418 | 0.073 | 0.008 | 0.392 | 2.877698 |  | 6.613 | HW |  | 2020-05-05 | 2020-05-05 | B-2021276
SDY_650_126S_W_014 | 3.3 | 3.9 | 0.6 | 433097 | 18.462 | 0.488 | 0.122 | 0.611 | 3.100775 |  | 28.333 | HW |  | 2020-05-05 | 2020-05-05 | B-2021276
SDY_650_126S_W_015 | 0 | 0.9 | 0.9 | 433391 | 1.318 | 0.015 | 0.014 | 0.198 | 2.816901 |  | 6.271 | FW |  | 2020-05-07 | 2020-05-07 | B-2021298
SDY_650_126S_W_015 | 0.9 | 1.3 | 0.4 | 433392 | 3.016 | 0.325 | 0.268 | 0.888 | 2.898551 |  | 24.644 | MV | 0.4 | 2020-05-07 | 2020-05-07 | B-2021298
SDY_650_126S_W_015 | 1.3 | 1.6 | 0.3 | 433393 | 2.486 | 0.044 | 0.007 | 0.218 | 2.816901 |  | 8.572 | MV | 0.3 | 2020-05-07 | 2020-05-07 | B-2021298
SDY_650_126S_W_015 | 1.6 | 3 | 1.4 | 433394 | 0.768 | 0.034 | 0.017 | 0.069 | 2.777778 |  | 4.079 | HW |  | 2020-05-07 | 2020-05-07 | B-2021298
SDY_650_126S_W_016 | 0 | 1.6 | 1.6 | 434087 | 3.148 | 0.046 | 0.012 | 0.05 | 2.758621 |  | 1.58 | FW |  | 2020-05-11 | 2020-05-11 | B-2021332
SDY_650_126S_W_016 | 1.6 | 3 | 1.4 | 434088 | 1.324 | 0.025 | 0.011 | 0.037 | 2.877698 |  | 14.172 | FW |  | 2020-05-11 | 2020-05-11 | B-2021332
SDY_650_126S_W_016 | 3 | 3.5 | 0.5 | 434089 | 1.228 | 0.016 | 0.06 | 0.07 | 2.836879 |  | 6.263 | MV | 0.5 | 2020-05-11 | 2020-05-11 | B-2021332
SDY_650_126S_W_016 | 3.5 | 3.8 | 0.3 | 434090 | 4.796 | 0.085 | 0.219 | 0.663 | 2.739726 |  | 15.044 | MV | 0.3 | 2020-05-11 | 2020-05-11 | B-2021332
SDY_650_126S_W_017 | 0 | 1.4 | 1.4 | 435639 | 1.19 | 0.045 | 0.023 | 0.063 |  |  | 6.136 | FW |  | 2020-05-20 | 2020-05-20 | B-2021415
SDY_650_126S_W_017 | 1.4 | 1.8 | 0.4 | 435640 | 4.192 | 0.431 | 0.243 | 0.531 |  |  | 38.131 | MV | 0.4 | 2020-05-20 | 2020-05-20 | B-2021415
SDY_650_126S_W_017 | 1.8 | 2.3 | 0.5 | 435641 | 9.142 | 0.217 | 3.813 | 5.969 |  |  | 57.294 | MV | 0.5 | 2020-05-20 | 2020-05-20 | B-2021415
SDY_650_126S_W_017 | 2.3 | 2.7 | 0.4 | 435643 | 2.428 | 0.035 | 0.138 | 0.352 |  |  | 18.021 | HW |  | 2020-05-20 | 2020-05-20 | B-2021415
SDY_650_126S_W_018 | 0 | 1.3 | 1.3 | 436427 | 0.538 | 0.024 | 0.012 | 0.045 |  |  | 0.907 | FW |  | 2020-05-25 | 2020-05-25 | B-2021459
SDY_650_126S_W_018 | 1.3 | 1.8 | 0.5 | 436428 | 2.106 | 0.131 | 0.1 | 0.436 |  |  | 21.379 | MV | 0.5 | 2020-05-25 | 2020-05-25 | B-2021459
SDY_650_126S_W_018 | 1.8 | 2.4 | 0.6 | 436429 | 3.162 | 0.025 | 0.921 | 1.008 |  |  | 15.812 | MV | 0.6 | 2020-05-25 | 2020-05-25 | B-2021459
SDY_650_126S_W_018 | 2.4 | 2.8 | 0.4 | 436431 | 2.78 | 0.093 | 0.279 | 0.547 |  |  | 26.188 | MV | 0.4 | 2020-05-25 | 2020-05-25 | B-2021459
SDY_650_126S_W_019 | 0 | 0.3 | 0.3 | 436770 | 2.816 | 0.099 | 0.22 | 0.85 |  |  | 17.249 | MV | 0.3 | 2020-05-27 | 2020-05-27 | B-2021480
SDY_650_126S_W_019 | 0.3 | 0.8 | 0.5 | 436771 | 3.012 | 0.099 | 0.197 | 0.617 |  |  | 22.473 | MV | 0.5 | 2020-05-27 | 2020-05-27 | B-2021480
SDY_650_126S_W_019 | 0.8 | 1.1 | 0.3 | 436772 | 5.234 | 0.044 | 0.444 | 0.931 |  |  | 43.874 | MV | 0.3 | 2020-05-27 | 2020-05-27 | B-2021480
SDY_650_126S_W_019 | 1.1 | 1.6 | 0.5 | 436774 | 27.774 | 0.46 | 0.37 | 0.727 |  |  | 160.891 | MV | 0.5 | 2020-05-27 | 2020-05-27 | B-2021480
SDY_650_126S_W_019 | 1.6 | 3 | 1.4 | 436775 | 3.542 | 0.059 | 0.024 | 0.142 |  |  | 13.143 | HW |  | 2020-05-27 | 2020-05-27 | B-2021480
SDY_650_126S_W_020 | 0 | 0.8 | 0.8 | 437339 | 1.168 | 0.05 | 0.038 | 0.148 |  |  | 6.21 | MV | 0.8 | 2020-05-30 | 2020-05-30 | B-2021515
SDY_650_126S_W_020 | 0.8 | 1.3 | 0.5 | 437341 | 3.338 | 0.082 | 0.088 | 0.394 |  |  | 21.412 | MV | 0.5 | 2020-05-30 | 2020-05-30 | B-2021515
SDY_650_126S_W_020 | 1.3 | 3.4 | 2.1 | 437342 | 2.398 | 0.058 | 0.024 | 0.11 |  |  | 19.629 | HW |  | 2020-05-30 | 2020-05-30 | B-2021515
SDY_650_126S_W_021 | 0 | 1.2 | 1.2 | 438180 | 1.778 | 0.037 | 0.04 | 0.257 | 2.857143 |  | 14.911 | MV | 1.2 | 2020-06-04 | 2020-06-04 | B-2021567
SDY_650_126S_W_021 | 1.2 | 1.8 | 0.6 | 438182 | 5.51 | 0.06 | 0.03 | 0.111 | 2.836879 |  | 35.478 | MV | 0.6 | 2020-06-04 | 2020-06-04 | B-2021567
SDY_650_126S_W_021 | 1.8 | 3 | 1.2 | 438183 | 0.758 | 0.073 | 0.044 | 0.242 | 2.836879 |  | 4.665 | HW |  | 2020-06-04 | 2020-06-04 | B-2021567
SDY_650_126S_W_022 | 0 | 0.8 | 0.8 | 438772 | 2.09 | 0.022 | 0.08 | 0.466 | 2.985075 |  | 3.452 | FW |  | 2020-06-08 | 2020-06-08 | B-2021602
SDY_650_126S_W_022 | 0.8 | 2 | 1.2 | 438773 | 2.818 | 0.046 | 0.043 | 0.704 | 2.941176 |  | 9.795 | MV | 1.2 | 2020-06-08 | 2020-06-08 | B-2021602
SDY_650_126S_W_022 | 2 | 2.9 | 0.9 | 438774 | 1.794 | 0.049 | 0.041 | 0.215 | 2.941176 |  | 8.883 | HW |  | 2020-06-08 | 2020-06-08 | B-2021602
SDY_650_126S_W_023 | 0 | 2.3 | 2.3 | 440122 | 1.614 | 0.01 | 0.028 | 0.098 | 2.702703 |  | 1.201 | FW |  | 2020-06-17 | 2020-06-17 | B-2021688
SDY_650_126S_W_023 | 2.3 | 3 | 0.7 | 440123 | 3.158 | 0.049 | 0.108 | 0.222 | 2.684564 |  | 17.747 | MV | 0.7 | 2020-06-17 | 2020-06-17 | B-2021688
SDY_650_126S_W_024 | 0 | 0.7 | 0.7 | 440479 | 1.744 | 0.05 | 0.099 | 0.494 | 2.763158 |  | 11.06 | MV | 0.7 | 2020-06-19 | 2020-06-19 | B-2021709
SDY_650_126S_W_024 | 0.7 | 2.2 | 1.5 | 440480 | 0.238 | 0.022 | 0.049 | 0.115 | 2.739726 |  | 1.281 | HW |  | 2020-06-19 | 2020-06-19 | B-2021709
SDY_650_126S_W_024 | 2.2 | 2.9 | 0.7 | 440481 | 2.298 | 0.01 | 0.139 | 0.261 | 2.666667 |  | 12.816 | HW |  | 2020-06-19 | 2020-06-19 | B-2021709
SDY_650_126S_W_024 | 2.9 | 3.9 | 1 | 440482 | 1.39 | 0.025 | 0.005 | 0.057 | 2.739726 |  | 1.788 | HW |  | 2020-06-19 | 2020-06-19 | B-2021709
SDY_650_126S_W_025 | 0 | 0.3 | 0.3 | 440823 | 2.296 | 0.057 | 0.515 | 0.957 |  |  | 18.243 | FW |  | 2020-06-21 | 2020-06-21 | B-2021727
SDY_650_126S_W_025 | 0.3 | 1.2 | 0.9 | 440824 | 2.124 | 0.021 | 0.302 | 0.884 |  |  | 9.477 | MV | 0.9 | 2020-06-21 | 2020-06-21 | B-2021727
SDY_650_126S_W_025 | 1.2 | 2.4 | 1.2 | 440825 | 1.156 | 0.016 | 0.018 | 0.106 |  |  | 3.083 | HW |  | 2020-06-21 | 2020-06-21 | B-2021727
SDY_650_126S_W_025 | 2.4 | 3.3 | 0.9 | 440826 | 6.738 | 0.026 | 0.093 | 0.223 |  |  | 41.344 | HW |  | 2020-06-21 | 2020-06-21 | B-2021727
SDY_650_126S_W_026 | 0 | 0.7 | 0.7 | 441148 | 1.978 | 0.085 | 0.255 | 1.822 |  |  | 13.939 | FW |  | 2020-06-23 | 2020-06-23 | B-2021755
SDY_650_126S_W_026 | 0.7 | 1.1 | 0.4 | 441149 | 13.074 | 0.036 | 0.203 | 2.651 |  |  | 160 | MV | 0.4 | 2020-06-23 | 2020-06-23 | B-2021755
SDY_650_126S_W_026 | 1.1 | 1.4 | 0.3 | 441151 | 1.522 | 0.03 | 0.059 | 0.257 |  |  | 8.754 | MV | 0.3 | 2020-06-23 | 2020-06-23 | B-2021755
SDY_650_126S_W_026 | 1.4 | 3 | 1.6 | 441152 | 7.582 | 0.029 | 0.126 | 0.935 |  |  | 5.755 | HW |  | 2020-06-23 | 2020-06-23 | B-2021755
SDY_650_126S_W_027 | 0 | 0.9 | 0.9 | 441679 | 8.796 | 0.05 | 0.0105094 | 0.099 |  |  | 0.519 | FW |  | 2020-06-26 | 2020-06-26 | B-2021789
SDY_650_126S_W_027 | 0.9 | 1.2 | 0.3 | 441680 | 2.406 | 0.473 | 1.078 | 0.777 |  |  | 39.29 | MV | 0.3 | 2020-06-26 | 2020-06-26 | B-2021789
SDY_650_126S_W_027 | 1.2 | 2.1 | 0.9 | 441681 | 3.358 | 0.061 | 0.09 | 0.752 |  |  | 23.332 | MV | 0.9 | 2020-06-26 | 2020-06-26 | B-2021789
SDY_650_126S_W_027 | 2.1 | 2.7 | 0.6 | 441682 | 3.256 | 0.116 | 0.007 | 0.452 |  |  | 14.654 | HW |  | 2020-06-26 | 2020-06-26 | B-2021789
SDY_650_126S_W_028 | 0 | 0.9 | 0.9 | 442245 | 0.692 | 0.022 | 0.021 | 0.039 |  |  | 4.064 | FW |  | 2020-06-29 | 2020-06-29 | B-2021819
SDY_650_126S_W_028 | 0.9 | 1.7 | 0.8 | 442247 | 3.442 | 0.177 | 0.363 | 0.928 |  |  | 21.302 | MV | 0.8 | 2020-06-29 | 2020-06-29 | B-2021819
SDY_650_126S_W_028 | 1.7 | 2.3 | 0.6 | 442248 | 7.918 | 0.287 | 0.59 | 0.989 |  |  | 57.454 | MV | 0.6 | 2020-06-29 | 2020-06-29 | B-2021819
SDY_650_126S_W_028 | 2.3 | 3.1 | 0.8 | 442249 | 0.872 | 0.032 | 0.021 | 0.048 |  |  | 1.523 | HW |  | 2020-06-29 | 2020-06-29 | B-2021819
SDY_650_126S_W_029 | 0 | 1.2 | 1.2 | 442523 | 5.458 | 0.141 | 0.133 | 0.888 | 2.854118 |  | 34.288 | MV | 1.2 | 2020-07-01 | 2020-07-01 | B-2021839
SDY_650_126S_W_029 | 1.2 | 1.7 | 0.5 | 442524 | 5.588 | 0.168 | 0.568 | 2.032 | 2.873973 |  | 40.672 | MV | 0.5 | 2020-07-01 | 2020-07-01 | B-2021839
SDY_650_126S_W_029 | 1.7 | 2.9 | 1.2 | 442525 | 0.388 | 0.023 | 0.013 | 0.084 | 2.702703 |  | 0.733 | HW |  | 2020-07-01 | 2020-07-01 | B-2021839
SDY_650_126S_W_030 | 0 | 0.8 | 0.8 | 442766 | 8.006 | 0.267 | 1.936 | 8.775 | 2.836879 |  | 42.291 | MV | 0.8 | 2020-07-02 | 2020-07-02 | B-2021858
SDY_650_126S_W_030 | 0.8 | 1.2 | 0.4 | 442767 | 1.318 | 0.03 | 0.062 | 0.156 | 2.719855 |  | 7.122 | MV | 0.4 | 2020-07-02 | 2020-07-02 | B-2021858
SDY_650_126S_W_030 | 1.2 | 1.6 | 0.4 | 442768 | 8.848 | 0.68 | 0.278 | 3.078 | 2.857143 |  | 55.051 | MV | 0.4 | 2020-07-02 | 2020-07-02 | B-2021858
SDY_650_126S_W_030 | 1.6 | 2.7 | 1.1 | 442769 | 0.556 | 0.016 | 0.081 | 0.106 | 2.777778 |  | 4.332 | HW |  | 2020-07-02 | 2020-07-02 | B-2021858

## SURVEY
HOLE-ID | DISTANCE | AZIMUTH | DIP
SDY_650_126S_W_001 | 0 | 24.34 | 0
SDY_650_126S_W_002 | 0 | 24.35 | 0
SDY_650_126S_W_003 | 0 | 18.01 | 0
SDY_650_126S_W_004 | 0 | 21.65 | 0
SDY_650_126S_W_005 | 0 | 22.30 | 0
SDY_650_126S_W_006 | 0 | 24.24 | 0
SDY_650_126S_W_007 | 0 | 32.62 | 0
SDY_650_126S_W_008 | 0 | 33.63 | 0
SDY_650_126S_W_009 | 0 | 19.17 | 0
SDY_650_126S_W_010 | 0 | 18.36 | 0
SDY_650_126S_W_011 | 0 | 20.78 | 0
SDY_650_126S_W_012 | 0 | 25.00 | 0
SDY_650_126S_W_013 | 0 | 32.42 | 0
SDY_650_126S_W_014 | 0 | 37.61 | 0
SDY_650_126S_W_015 | 0 | 51.75 | 0
SDY_650_126S_W_016 | 0 | 66.82 | 0
SDY_650_126S_W_017 | 0 | 62.41 | 0
SDY_650_126S_W_018 | 0 | 64.43 | 0
SDY_650_126S_W_019 | 0 | 64.97 | 0
SDY_650_126S_W_020 | 0 | 56.21 | 0
SDY_650_126S_W_021 | 0 | 39.22 | 0
SDY_650_126S_W_022 | 0 | 26.22 | 0
SDY_650_126S_W_023 | 0 | 21.48 | 0
SDY_650_126S_W_024 | 0 | 22.28 | 0
SDY_650_126S_W_025 | 0 | 26.73 | 0
SDY_650_126S_W_026 | 0 | 26.44 | 0
SDY_650_126S_W_027 | 0 | 27.48 | 0
SDY_650_126S_W_028 | 0 | 30.67 | 0
SDY_650_126S_W_029 | 0 | 29.76 | 0
SDY_650_126S_W_030 | 0 | 29.64 | 0

## Sheet1
AREA | ENCODED | LACKING | DATE