## HEADER
HOLE-ID | LOCATIONX | LOCATIONY | LOCATIONZ | LENGTH | LEVEL | AREA | ROCKCODE | SAMP_BY | DATE_SAMP | TENEMENT
SDY_665_114S_W_001 | 615707.6334 | 814823.5361 | 665 | 3.4 | 665 | SDY |  | L. BITANG | 1/23/2020 | MPSA_225_2005_XI
SDY_665_114S_W_002 | 615706.2625 | 814825.0464 | 665 | 3.7 | 665 | SDY |  | F. LOAY | 1/24/2020 | MPSA_225_2005_XI
SDY_665_114S_W_003 | 615700.7994 | 814827.9084 | 665 | 3.4 | 665 | SDY |  | F. LOAY | 2020-02-02 | MPSA_225_2005_XI
SDY_665_114S_W_004 | 615696.6613 | 814831.4653 | 665 | 3.1 | 665 | SDY |  | L. BITANG | 2020-02-04 | MPSA_225_2005_XI
SDY_665_114S_W_005 | 615692.7719 | 814833.1749 | 665 | 4.3 | 665 | SDY |  | S. SANA | 2020-02-09 | MPSA_225_2005_XI
SDY_665_114S_W_006 | 615688.4593 | 814841.2606 | 665 | 4.2 | 665 | SDY |  | F. LOAY | 2020-02-13 | MPSA_225_2005_XI
SDN_FWS_575_100S_W_048

## ORIG_ASSAY
HOLE-ID | FROM | TO | LENGTH | SAMPLE_NO | AU_G/T | CU_PPM | PB_PPM | ZN_PPM | SG | RE ASSAY | AG_G/T | ROCK_TYPE | MV_WIDTH | LAB_RECVED | LAB_RPRTED | BATCH_NO
SDY_665_114S_W_001 | 0 | 0.8 | 0.8 | 413770 | 0.176 | 0.116 | 0.248 | 0.506 |  |  | 12.821 | HW |  | 1/23/2020 | 1/23/2020 | B-2020220
SDY_665_114S_W_001 | 0.8 | 2.4 | 1.6 | 413771 | 2.236 | 0.122 | 0.307 | 0.703 |  |  | 15.505 | MV | 1.6 | 1/23/2020 | 1/23/2020 | B-2020220
SDY_665_114S_W_001 | 2.4 | 3 | 0.6 | 413772 | 3.378 | 0.898 | 2.209 | 6.202 |  |  | 50.736 | MV | 0.6 | 1/23/2020 | 1/23/2020 | B-2020220
SDY_665_114S_W_001 | 3 | 3.4 | 0.4 | 413773 | 4.018 | 0.761 | 0.961 | 1.162 |  |  | 35.081 | FW |  | 1/23/2020 | 1/23/2020 | B-2020220
SDY_665_114S_W_002 | 0 | 0.5 | 0.5 | 413995 | 5.77 | 1.088 | 1.289 | 10.484 |  |  | 54.756 | MV | 0.5 | 1/24/2020 | 1/24/2020 | B2020232
SDY_665_114S_W_002 | 0.5 | 1.5 | 1 | 413996 | 4.084 | 0.216 | 0.43 | 1.347 |  |  | 31.918 | HW |  | 1/24/2020 | 1/24/2020 | B2020233
SDY_665_114S_W_002 | 1.5 | 2.7 | 1.2 | 413997 | 2.206 | 0.279 | 0.867 | 1.346 |  |  | 19.535 | HW |  | 1/24/2020 | 1/24/2020 | B2020234
SDY_665_114S_W_002 | 2.7 | 3.7 | 1 | 413998 | 0.344 | 0.022 | 0.062 | 0.199 |  |  | 1.847 | HW |  | 1/24/2020 | 1/24/2020 | B2020235
SDY_665_114S_W_003 | 0 | 1 | 1 | 415397 | 0.606 | 0.113 | 0.057 | 0.13 |  |  | 6.832 | FW |  | 2020-02-02 | 2020-02-03 | B-2020321
SDY_665_114S_W_003 | 1 | 1.4 | 0.4 | 415398 | 3.804 | 0.437 | 0.954 | 0.876 |  |  | 38.325 | MV | 0.4 | 2020-02-02 | 2020-02-03 | B-2020321
SDY_665_114S_W_003 | 1.4 | 2.9 | 1.5 | 415399 | 1.578 | 0.056 | 0.025 | 0.069 |  |  | 10.378 | HW |  | 2020-02-02 | 2020-02-03 | B-2020321
SDY_665_114S_W_003 | 2.9 | 3.4 | 0.5 | 415400 | 8.866 | 0.885 | 0.497 | 4.442 |  |  | 95.913 | HW |  | 2020-02-02 | 2020-02-03 | B-2020321
SDY_665_114S_W_004 | 0 | 0.6 | 0.6 | 415707 | 9.596 | 0.939 | 0.95 | 1.086 | 2.941176 |  | 21.355 | MV | 0.6 | 2020-02-04 | 2020-02-05 | B-2020340
SDY_665_114S_W_004 | 0.6 | 2.5 | 1.9 | 415708 | 2.058 | 0.323 | 0.088 | 0.281 | 2.898551 |  | 10.429 | FW |  | 2020-02-04 | 2020-02-05 | B-2020340
SDY_665_114S_W_004 | 2.5 | 3.1 | 0.6 | 415709 | 24.966 | 2.96 | 1.943 | 6.795 | 2.962963 |  | 7.012 | FW |  | 2020-02-04 | 2020-02-05 | B-2020340
SDY_665_114S_W_005 | 0 | 3.2 | 3.2 | 416564 | 0.348 | 0.037 | 0.049 | 0.131 |  |  | 1.431 | HW |  | 2020-02-09 | 2020-02-10 | B-2020395
SDY_665_114S_W_005 | 3.2 | 3.6 | 0.4 | 416565 | 8.054 | 0.806 | 0.886 | 3.432 |  |  | 81.99 | MV | 0.4 | 2020-02-09 | 2020-02-10 | B-2020395
SDY_665_114S_W_005 | 3.6 | 4.3 | 0.7 | 416566 | 0.378 | 0.016 | 0.02 | 0.115 |  |  | 5.059 | FW |  | 2020-02-09 | 2020-02-10 | B-2020395
SDY_665_114S_W_006 | 0 | 1.7 | 1.7 | 417304 | 0.7 | 0.058 | 0.107 | 0.157 | 2.816901 |  | 2.82 | FW |  | 2020-02-13 | 2020-02-13 | B-2020442
SDY_665_114S_W_006 | 1.7 | 1.9 | 0.2 | 417305 | 5.058 | 0.134 | 0.033 | 0.067 | 3.125 |  | 44.177 | MV | 0.2 | 2020-02-13 | 2020-02-13 | B-2020442
SDY_665_114S_W_006 | 1.9 | 3.2 | 1.3 | 417306 | 0.488 | 0.036 | 0.107 | 0.175 | 2.797203 |  | 2.22 | HW |  | 2020-02-13 | 2020-02-13 | B-2020442
SDY_665_114S_W_006 | 3.2 | 4.2 | 1 | 417307 | 0.156 | 0.019 | 0.022 | 0.122 | 2.777778 |  | 0.617 | HW |  | 2020-02-13 | 2020-02-13 | B-2020442

## SURVEY
HOLE-ID | DISTANCE | AZIMUTH | DIP
SDY_665_114S_W_001 | 0 | 55.26 | 0
SDY_665_114S_W_002 | 0 | 43.24 | 0
SDY_665_114S_W_003 | 0 | 36.89 | 0
SDY_665_114S_W_004 | 0 | 34.80 | 0
SDY_665_114S_W_005 | 0 | 30.11 | 0
SDY_665_114S_W_006 | 0 | 84.00 | 0

## Sheet1
AREA | ENCODED | LACKING | DATE