## HEADER
HOLE-ID | LOCATIONX | LOCATIONY | LOCATIONZ | LENGTH | LEVEL | AREA | ROCKCODE | SAMP_BY | DATE_SAMP | TENEMENT
SDY_SPLIT_665_117S_W_001 | 615754.2685 | 814798.7738 | 665 | 4.2 | 665 | SDY |  | S. SANA | 2019-11-20 | MPSA_225_2005_XI
SDY_SPLIT_665_117S_W_002 | 615749.5717 | 814799.3123 | 665 | 2.2 | 665 | SDY |  | S. SANA | 2019-11-22 | MPSA_225_2005_XI
SDY_SPLIT_665_117S_W_003 | 615743.965 | 814800.0311 | 665 | 3.1 | 665 | SDY |  | L. BITANG | 2019-11-26 | MPSA_225_2005_XI
SDY_SPLIT_665_117S_W_004 | 615736.5297 | 814800.8584 | 665 | 4 | 665 | SDY |  | S. SANA | 2019-12-03 | MPSA_225_2005_XI
SDY_SPLIT_665_117S_W_005 | 615726.1161 | 814805.0815 | 665 | 2.6 | 665 | SDY |  | C. PABILLAN | 2019-12-10 | MPSA_225_2005_XI
SDY_SPLIT_665_117S_W_006 | 615714.0387 | 814810.5508 | 665 | 3.3 | 665 | SDY |  | F. LOAY | 2019-12-27 | MPSA_225_2005_XI
SDY_SPLIT_665_117S_W_007 | 615705.6925 | 814811.8138 | 665 | 3.7 | 665 | SDY |  | S. SANA | 2019-12-30 | MPSA_225_2005_XI
SDY_SPLIT_665_117S_W_008 | 615700.5365 | 814813.2633 | 665 | 3.6 | 665 | SDY |  | L. BITANG | 2020-01-10 | MPSA_225_2005_XI
SDY_SPLIT_665_117S_W_009 | 615697.1448 | 814815.2183 | 665 | 5.5 | 665 | SDY |  | F. LOAY | 2020-01-12 | MPSA_225_2005_XI
SDY_SPLIT_665_117S_W_010 | 615692.1857 | 814818.7114 | 665 | 3.6 | 665 | SDY |  | F. LOAY | 2020-01-17 | MPSA_225_2005_XI
SDY_SPLIT_665_117S_W_011 | 615686.5428 | 814823.5933 | 665 | 3.7 | 665 | SDY |  | F. LOAY | 1/26/2020 | MPSA_225_2005_XI
SDY_SPLIT_665_117S_W_012 | 615680.7123 | 814826.7127 | 665 | 3.4 | 665 | SDY |  | L. BITANG | 2020-01-28 | MPSA_225_2005_XI
SDY_SPLIT_665_117S_W_013 | 615674.8506 | 814830.5951 | 665 | 3.2 | 665 | SDY |  | F. LOAY | 2020-02-02 | MPSA_225_2005_XI
SDY_SPLIT_665_117S_W_014 | 615670.5364 | 814834.5023 | 665 | 4.4 | 665 | SDY |  | S. SANA | 2020-02-06 | MPSA_225_2005_XI
SDY_SPLIT_665_117S_W_015 | 615665.9351 | 814838.8772 | 665 | 3.25 | 665 | SDY |  | S. SANA | 2020-02-27 | MPSA_225_2005_XI
SDY_SPLIT_665_117S_W_016 | 615661.1305 | 814843.1480 | 665 | 3.4 | 665 | SDY |  | S. SANA | 2020-03-09 | MPSA_225_2005_XI
SDY_SPLIT_665_117S_W_017 | 615655.2013 | 814846.9481 | 665 | 3.4 | 665 | SDY |  | L. BITANG | 2020-03-17 | MPSA_225_2005_XI
SDY_SPLIT_665_117S_W_018 | 615647.3251 | 814850.5719 | 665 | 3.5 | 666 | SDY |  | S. SANA | 2020-03-22 | MPSA_225_2005_XI

## ORIG_ASSAY
HOLE-ID | FROM | TO | LENGTH | SAMPLE_NO | AU_G/T | CU_PPM | PB_PPM | ZN_PPM | SG | RE ASSAY | AG_G/T | ROCK_TYPE | MV_WIDTH | LAB_RECVED | LAB_RPRTED | BATCH_NO
SDY_SPLIT_665_117S_W_001 | 0 | 1.2 | 1.2 | 402957 | 2.764 | 0.029 | 0.019 | 0.174 |  |  | 3.249 | FW |  | 2019-11-20 | 2019-11-21 | B-20760
SDY_SPLIT_665_117S_W_001 | 1.2 | 1.6 | 0.4 | 402958 | 23.544 | 1.641 | 0.405 | 1.162 |  |  | 4.055 | MV | 0.4 | 2019-11-20 | 2019-11-21 | B-20760
SDY_SPLIT_665_117S_W_001 | 1.6 | 2.3 | 0.7 | 402959 | 0.914 | 0.038 | 0.011 | 0.128 |  |  | 5.036 | HW |  | 2019-11-20 | 2019-11-21 | B-20760
SDY_SPLIT_665_117S_W_001 | 2.3 | 4.2 | 1.9 | 402960 | 0.572 | 0.048 | 0.021 | 0.099 |  |  | 1.851 | HW |  | 2019-11-20 | 2019-11-21 | B-20760
SDY_SPLIT_665_117S_W_002 | 0 | 1 | 1 | 403343 | 0.416 | 0.009 | 0.007 | 0.165 |  |  | 1.632 | FW |  | 2019-11-22 | 2019-11-23 | B-20785
SDY_SPLIT_665_117S_W_002 | 1 | 1.3 | 0.3 | 403344 | 1.622 | 0.145 | 0.116 | 0.644 |  |  | 2.078 | MV | 0.3 | 2019-11-22 | 2019-11-23 | B-20785
SDY_SPLIT_665_117S_W_002 | 1.3 | 1.8 | 0.5 | 403345 | 3.846 | 0.154 | 0.071 | 0.291 |  |  | 2.42 | MV | 0.5 | 2019-11-22 | 2019-11-23 | B-20785
SDY_SPLIT_665_117S_W_002 | 1.8 | 2.2 | 0.4 | 403346 | 0.846 | 0.009 | 0.01 | 0.099 |  |  | 3.355 | HW |  | 2019-11-22 | 2019-11-23 | B-20785
SDY_SPLIT_665_117S_W_003 | 0 | 1.5 | 1.5 | 403928 | 0.978 | 0.1177644 | 0.0443669 | 0.1821584 |  |  | 6.966 | FW |  | 2019-11-26 | 2019-11-26 | B-20825
SDY_SPLIT_665_117S_W_003 | 1.5 | 2.1 | 0.6 | 403929 | 16.116 | 0.5531492 | 0.1935853 | 0.7381253 |  |  | 11.001 | MV | 0.6 | 2019-11-26 | 2019-11-26 | B-20825
SDY_SPLIT_665_117S_W_003 | 2.1 | 3.1 | 1 | 403930 | 0.368 | 0.1068194 | 0.0112668 | 0.0941002 |  |  | 1.539 | HW |  | 2019-11-26 | 2019-11-26 | B-20825
SDY_SPLIT_665_117S_W_004 | 0 | 2.1 | 2.1 | 405180 | 0.794 | 0.0653222 | 0.0358913 | 0.0629434 |  |  | 1.661 | FW |  | 2019-12-03 | 2019-12-03 | B-20904
SDY_SPLIT_665_117S_W_004 | 2.1 | 3 | 0.9 | 405181 | 2.918 | 0.1506842 | 0.1070486 | 0.3490851 |  |  | 3.526 | FW |  | 2019-12-03 | 2019-12-03 | B-20904
SDY_SPLIT_665_117S_W_004 | 3 | 3.5 | 0.5 | 405182 | 9.178 | 0.7336131 | 0.4602664 | 3.025152 |  |  | 11.294 | MV | 0.5 | 2019-12-03 | 2019-12-03 | B-20904
SDY_SPLIT_665_117S_W_004 | 3.5 | 4 | 0.5 | 405183 | 0.718 | 0.0601261 | 0.0456353 | 0.2069778 |  |  | 3.596 | HW |  | 2019-12-03 | 2019-12-03 | B-20904
SDY_SPLIT_665_117S_W_005 | 0 | 0.5 | 0.5 | 406340 | 0.168 | 0.01395 | 0.041273 | 0.0983317 |  |  | 1.08 | FW |  | 2019-12-10 | 2019-12-11 | B-20975
SDY_SPLIT_665_117S_W_005 | 0.5 | 0.9 | 0.4 | 406341 | 4.09 | 0.7531801 | 0.1497509 | 0.3663072 |  |  | 11.741 | MV | 0.4 | 2019-12-10 | 2019-12-11 | B-20975
SDY_SPLIT_665_117S_W_005 | 0.9 | 1.7 | 0.8 | 406342 | 1.928 | 0.0825977 | 0.1867991 | 0.6752128 |  |  | 10.127 | MV | 0.8 | 2019-12-10 | 2019-12-11 | B-20975
SDY_SPLIT_665_117S_W_005 | 1.7 | 2.6 | 0.9 | 406343 | 0.266 | 0.0327913 | 0.0346623 | 0.0855282 |  |  | 1.419 | HW |  | 2019-12-10 | 2019-12-11 | B-20975
SDY_SPLIT_665_117S_W_006 | 0 | 0.5 | 0.5 | 408932 | 0.888 | 0.047 | 0.063 | 0.481 |  |  | 5.818 | FW |  | 2019-12-27 | 2019-12-27 | B-21140
SDY_SPLIT_665_117S_W_006 | 0.5 | 0.8 | 0.3 | 408933 | 3.036 | 0.143 | 0.078 | 0.148 |  |  | 6.153 | MV | 0.3 | 2019-12-27 | 2019-12-27 | B-21140
SDY_SPLIT_665_117S_W_006 | 0.8 | 1.4 | 0.6 | 408934 | 4.69 | 0.069 | 0.226 | 0.66 |  |  | 8.504 | MV | 0.6 | 2019-12-27 | 2019-12-27 | B-21140
SDY_SPLIT_665_117S_W_006 | 1.4 | 2.8 | 1.4 | 408936 | 1.692 | 0.055 | 0.0121308 | 0.077 |  |  | 7.702 | HW |  | 2019-12-27 | 2019-12-27 | B-21140
SDY_SPLIT_665_117S_W_006 | 2.8 | 3.3 | 0.5 | 408937 | 8.494 | 0.656 | 0.258 | 0.571 |  |  | 14.504 | HW |  | 2019-12-27 | 2019-12-27 | B-21140
SDY_SPLIT_665_117S_W_007 | 0 | 1.7 | 1.7 | 410042 | 0.336 | 0.011 | 0.015 | 0.049 |  |  | 0.893 | HW |  | 2019-12-30 | 2019-12-31 | B-21180
SDY_SPLIT_665_117S_W_007 | 1.7 | 2.1 | 0.4 | 410043 | 0.268 | 0.119 | 0.101 | 0.301 |  |  | 8.579 | MV | 0.4 | 2019-12-30 | 2019-12-31 | B-21180
SDY_SPLIT_665_117S_W_007 | 2.1 | 2.3 | 0.2 | 410044 | 1.182 | 0.185 | 0.103 | 0.117 |  |  | 8.688 | MV | 0.2 | 2019-12-30 | 2019-12-31 | B-21180
SDY_SPLIT_665_117S_W_007 | 2.3 | 3.7 | 1.4 | 410045 | 2.238 | 0.025 | 0.019 | 0.054 |  |  | 1.143 | FW |  | 2019-12-30 | 2019-12-31 | B-21180
SDY_SPLIT_665_117S_W_008 | 0 | 0.9 | 0.9 | 411699 | 25.673 | 2.562 | 0.459 | 0.745 |  |  | 9.856 | MV | 0.9 | 2020-01-10 | 2020-01-10 | B-2020094
SDY_SPLIT_665_117S_W_008 | 0.9 | 2.9 | 2 | 411700 | 0.427 | 0.014 | 0.035 | 0.054 |  |  | 0.3445 | HW |  | 2020-01-10 | 2020-01-10 | B-2020095
SDY_SPLIT_665_117S_W_008 | 2.9 | 3.6 | 0.7 | 411701 | 2.253 | 0.186 | 0.666 | 1.025 |  |  | 6.403 | HW |  | 2020-01-10 | 2020-01-10 | B-2020096
SDY_SPLIT_665_117S_W_009 | 0 | 1 | 1 | 412037 | 2.54 | 0.117 | 0.192 | 0.751 |  |  | 12.171 | FW |  | 2020-01-12 | 2020-01-13 | B-2020113
SDY_SPLIT_665_117S_W_009 | 1 | 3.6 | 2.6 | 412038 | 20.274 | 5.188 | 0.286 | 0.581 |  |  | 97.735 | FW |  | 2020-01-12 | 2020-01-13 | B-2020113
SDY_SPLIT_665_117S_W_009 | 3.6 | 5.5 | 1.9 | 412039 | 7.796 | 1.254 | 0.471 | 0.587 |  |  | 68.292 | MV | 1.9 | 2020-01-12 | 2020-01-13 | B-2020113
SDY_SPLIT_665_117S_W_010 | 0 | 1.1 | 1.1 | 412751 | 0.129 | 0.084 | 0.031 | 0.351 |  |  | 3.89 | FW |  | 2020-01-17 | 2020-01-17 | B-2020161
SDY_SPLIT_665_117S_W_010 | 1.1 | 1.6 | 0.5 | 412752 | 3.174 | 0.428 | 3.19 | 5.504 |  |  | 24.398 | FW |  | 2020-01-17 | 2020-01-17 | B-2020161
SDY_SPLIT_665_117S_W_010 | 1.6 | 3.1 | 1.5 | 412753 | 6.826 | 0.027 | 0.087 | 0.277 |  |  | 0.684 | FW |  | 2020-01-17 | 2020-01-17 | B-2020161
SDY_SPLIT_665_117S_W_010 | 3.1 | 3.6 | 0.5 | 412754 | 7.17 | 2.346 | 0.941 | 3.178 |  |  | 28.592 | MV | 0.5 | 2020-01-17 | 2020-01-17 | B-2020161
SDY_SPLIT_665_117S_W_011 | 0 | 1.3 | 1.3 | 414187 | 0.546 | 0.009 | 0.028 | 0.058 |  |  | 2.073 | FW |  | 1/26/2020 | 1/26/2020 | B-2020246
SDY_SPLIT_665_117S_W_011 | 1.3 | 2.1 | 0.8 | 414188 | 7.144 | 0.308 | 0.347 | 0.873 |  |  | 49.441 | MV | 0.8 | 1/26/2020 | 1/26/2020 | B-2020246
SDY_SPLIT_665_117S_W_011 | 2.1 | 2.8 | 0.7 | 414189 | 0.478 | 0.014 | 0.026 | 0.064 |  |  | 2.67 | MV | 0.7 | 1/26/2020 | 1/26/2020 | B-2020246
SDY_SPLIT_665_117S_W_011 | 2.8 | 3.2 | 0.4 | 414190 | 2.508 | 0.218 | 0.124 | 0.277 |  |  | 25.204 | MV | 0.4 | 1/26/2020 | 1/26/2020 | B-2020246
SDY_SPLIT_665_117S_W_011 | 3.2 | 3.7 | 0.5 | 414191 | 0.22 | 0.016 | 0.041 | 0.065 |  |  | 0.142 | HW |  | 1/26/2020 | 1/26/2020 | B-2020246
SDY_SPLIT_665_117S_W_012 | 0 | 0.5 | 0.5 | 414534 | 0.316 | 0.0151975 | 0.0120935 | 0.0670657 | 2.816901 |  | 1.449 | FW |  | 2020-01-28 | 2020-01-28 | B-2020267
SDY_SPLIT_665_117S_W_012 | 0.5 | 1.1 | 0.6 | 414535 | 2.648 | 0.1012474 | 0.1591967 | 0.2638202 | 2.797203 |  | 2.843 | MV | 0.6 | 2020-01-28 | 2020-01-28 | B-2020267
SDY_SPLIT_665_117S_W_012 | 1.1 | 1.7 | 0.6 | 414536 | 3.518 | 0.2089544 | 0.9962628 | 1.085049 | 2.797203 |  | 7.736 | MV | 0.6 | 2020-01-28 | 2020-01-28 | B-2020267
SDY_SPLIT_665_117S_W_012 | 1.7 | 3.4 | 1.7 | 414537 | 0.21 | 0.0153098 | 0.0398814 | 0.0842879 | 2.702703 |  | 0.887 | HW |  | 2020-01-28 | 2020-01-28 | B-2020267
SDY_SPLIT_665_117S_W_013 | 0 | 1.6 | 1.6 | 415401 | 0.598 | 0.025 | 0.011 | 0.029 |  |  | 5.353 | FW |  | 2020-02-02 | 2020-02-03 | B-2020321
SDY_SPLIT_665_117S_W_013 | 1.6 | 2.8 | 1.2 | 415403 | 0.358 | 0.019 | 0.025 | 0.123 |  |  | 1.914 | FW |  | 2020-02-02 | 2020-02-03 | B-2020321
SDY_SPLIT_665_117S_W_013 | 2.8 | 3.2 | 0.4 | 415404 | 7.218 | 2.426 | 0.065 | 0.224 |  |  | 88.843 | MV | 0.4 | 2020-02-02 | 2020-02-03 | B-2020321
SDY_SPLIT_665_117S_W_014 | 0 | 2.6 | 2.6 | 416015 | 0.364 | 0.002 | 0.007 | 0.009 | 2.684564 |  | 0.2415 | FW |  | 2020-02-06 | 2020-02-06 | B-2020357
SDY_SPLIT_665_117S_W_014 | 2.6 | 3.1 | 0.5 | 416016 | 3.262 | 0.02 | 0.001 | 0.014 | 2.919708 |  | 51.798 | MV | 0.5 | 2020-02-06 | 2020-02-06 | B-2020357
SDY_SPLIT_665_117S_W_014 | 3.1 | 3.6 | 0.5 | 416017 | 5.324 | 0.024 | 0.004 | 0.001 | 3.007519 |  | 18.915 | MV | 0.5 | 2020-02-06 | 2020-02-06 | B-2020357
SDY_SPLIT_665_117S_W_014 | 3.6 | 4.4 | 0.8 | 416018 | 0.228 | 0.006 | 0.001 | 0.02 | 2.684564 |  | 1.375 | HW |  | 2020-02-06 | 2020-02-06 | B-2020357
SDY_SPLIT_665_117S_W_015 | 0 | 1.6 | 1.6 | 419598 | 0.102 | 0.019 | 0.016 | 0.062 |  |  | 0.25 | FW |  | 2020-02-27 | 2020-02-27 | B-2020587
SDY_SPLIT_665_117S_W_015 | 1.6 | 2.1 | 0.5 | 419599 | 4.496 | 0.463 | 0.06 | 0.074 |  |  | 5.643 | MV | 0.5 | 2020-02-27 | 2020-02-27 | B-2020587
SDY_SPLIT_665_117S_W_015 | 2.1 | 2.35 | 0.25 | 419600 | 0.53 | 0.095 | 0.05 | 0.235 |  |  | 1.592 | MV | 0.25 | 2020-02-27 | 2020-02-27 | B-2020587
SDY_SPLIT_665_117S_W_015 | 2.35 | 2.75 | 0.4 | 419601 | 9.316 | 1.441 | 0.028 | 0.031 |  |  | 3.695 | MV | 0.4 | 2020-02-27 | 2020-02-27 | B-2020587
SDY_SPLIT_665_117S_W_015 | 2.75 | 3.25 | 0.5 | 419602 | 0.446 | 0.064 | 0.023 | 0.088 |  |  | 1.255 | HW |  | 2020-02-27 | 2020-02-27 | B-2020587
SDY_SPLIT_665_117S_W_016 | 0 | 0.7 | 0.7 | 421767 | 3.164 | 0.025 | 0.056 | 0.168 |  |  | 38.594 | FW |  | 2020-03-09 | 2020-03-09 | B-2020710
SDY_SPLIT_665_117S_W_016 | 0.7 | 1.2 | 0.5 | 421769 | 2.802 | 0.044 | 0.053 | 0.064 |  |  | 33.835 | MV | 0.5 | 2020-03-09 | 2020-03-09 | B-2020710
SDY_SPLIT_665_117S_W_016 | 1.2 | 2 | 0.8 | 421770 | 0.358 | 0.004 | 0.048 | 0.061 |  |  | 3.318 | MV | 0.8 | 2020-03-09 | 2020-03-09 | B-2020710
SDY_SPLIT_665_117S_W_016 | 2 | 2.7 | 0.7 | 421771 | 2.338 | 0.029 | 0.048 | 0.054 |  |  | 19.048 | MV | 0.7 | 2020-03-09 | 2020-03-09 | B-2020710
SDY_SPLIT_665_117S_W_016 | 2.7 | 3.4 | 0.7 | 421772 | 0.468 | 0.009 | 0.058 | 0.189 |  |  | 3.734 | HW |  | 2020-03-09 | 2020-03-09 | B-2020710
SDY_SPLIT_665_117S_W_017 | 0 | 1.5 | 1.5 | 423369 | 0.44 | 0.108 | 0.014 | 0.041 |  |  | 3.93 | FW |  | 2020-03-17 | 2020-03-18 | B-2020810
SDY_SPLIT_665_117S_W_017 | 1.5 | 2.3 | 0.8 | 423370 | 0.59 | 0.13 | 0.017 | 0.031 |  |  | 5.99 | MV | 0.8 | 2020-03-17 | 2020-03-18 | B-2020810
SDY_SPLIT_665_117S_W_017 | 2.3 | 2.8 | 0.5 | 423371 | 5.26 | 0.345 | 0.047 | 0.128 |  |  | 64.368 | MV | 0.5 | 2020-03-17 | 2020-03-18 | B-2020810
SDY_SPLIT_665_117S_W_017 | 2.8 | 3.4 | 0.6 | 423373 | 0.64 | 0.019 | 0.015 | 0.138 |  |  | 4.86 | HW |  | 2020-03-17 | 2020-03-18 | B-2020810
SDY_SPLIT_665_117S_W_018 | 0 | 2.6 | 2.6 | 426213 | 0.214 | 0.015 | 0.006 | 0.036 | 2.797203 |  | -0.047 | FW |  | 2020-03-22 | 2020-03-22 | B-2020868
SDY_SPLIT_665_117S_W_018 | 2.6 | 3.1 | 0.5 | 426214 | 3.336 | 1.212 | 0.164 | 0.426 | 2.777778 |  | 29.268 | MV | 0.4 | 2020-03-22 | 2020-03-22 | B-2020868
SDY_SPLIT_665_117S_W_018 | 3.1 | 3.6 | 0.5 | 426215 | 1.198 | 0.098 | 0.03 | 0.141 | 2.777778 |  | 16.218 | MV | 0.7 | 2020-03-22 | 2020-03-22 | B-2020868
SDY_SPLIT_665_117S_W_018 | 3.6 | 4.4 | 0.8 | 426216 | 4.518 | 0.038 | 0.021 | 0.243 | 2.777778 |  | 3.425 | HW |  | 2020-03-22 | 2020-03-22 | B-2020868
Note on L32: Edgar Biego: -0.69
Note on L39: Edgar Biego: -1.368
Note on L53: Edgar Biego: -0.483
Note on L57: Juvi Lou Jovita: -0.500

## SURVEY
HOLE-ID | DISTANCE | AZIMUTH | DIP
SDY_SPLIT_665_117S_W_001 | 0 | 3.28 | 0
SDY_SPLIT_665_117S_W_002 | 0 | 5.78 | 0
SDY_SPLIT_665_117S_W_003 | 0 | 3.84 | 0
SDY_SPLIT_665_117S_W_004 | 0 | 13.35 | 0
SDY_SPLIT_665_117S_W_005 | 0 | 12.65 | 0
SDY_SPLIT_665_117S_W_006 | 0 | 32.19 | 0
SDY_SPLIT_665_117S_W_007 | 0 | 15.58 | 0
SDY_SPLIT_665_117S_W_008 | 0 | 26.10 | 0
SDY_SPLIT_665_117S_W_009 | 0 | 28.86 | 0
SDY_SPLIT_665_117S_W_010 | 0 | 32.27 | 0
SDY_SPLIT_665_117S_W_011 | 0 | 34.91 | 0
SDY_SPLIT_665_117S_W_012 | 0 | 29.07 | 0
SDY_SPLIT_665_117S_W_013 | 0 | 38.72 | 0
SDY_SPLIT_665_117S_W_014 | 0 | 44.32 | 0
SDY_SPLIT_665_117S_W_015 | 0 | 41.08 | 0
SDY_SPLIT_665_117S_W_016 | 0 | 40.99 | 0
SDY_SPLIT_665_117S_W_017 | 0 | 30.88 | 0
SDY_SPLIT_665_117S_W_018 | 0 | 28.34 | 0