## HEADER
HOLE-ID | LOCATIONX | LOCATIONY | LOCATIONZ | LENGTH | LEVEL | AREA | ROCKCODE | SAMP_BY | DATE_SAMP | TENEMENT
SDY_SPLIT_665_118S_E_001 | 615785.9603 | 814808.787 | 665 | 2.3 | 665 | SDY |  | R. SUMBAGUE | 2020-12-12 | MPSA_225_2005_XI
SDY_SPLIT_665_118S_E_002 | 615789.1632 | 814804.8988 | 665 | 3.7 | 665 | SDY |  | R. SUMBAGUE | 2020-12-15 | MPSA_225_2005_XI
SDY_SPLIT_665_118S_E_003 | 615797.3239 | 814795.8762 | 665 | 4.1 | 665 | SDY |  | L. BITANG | 2020-12-22 | MPSA_225_2005_XI

## ORIG_ASSAY
HOLE-ID | FROM | TO | LENGTH | SAMPLE_NO | AU_G/T | CU_PPM | PB_PPM | ZN_PPM | SG | RE ASSAY | AG_G/T | ROCK_TYPE | MV_WIDTH | LAB_RECVED | LAB_RPRTED | BATCH_NO
SDY_SPLIT_665_118S_E_001 | 0 | 0.3 | 0.3 | 474904 | 21.97 | 0.13 | 0.96 | 1.23 |  |  | 134 | MV | 0.3 | 2020-12-12 | 2020-12-12 | B-2023698
SDY_SPLIT_665_118S_E_001 | 0.3 | 1 | 0.7 | 474905 | 16.86 | 0.71 | 0.113 | 0.18 |  |  | 83.1 | MV | 0.7 | 2020-12-12 | 2020-12-12 | B-2023698
SDY_SPLIT_665_118S_E_001 | 1 | 2.3 | 1.3 | 474906 | 0.74 | 0.03 | 0.145 | 0.25 |  |  | 4.15 | HW |  | 2020-12-12 | 2020-12-12 | B-2023698
SDY_SPLIT_665_118S_E_002 | 0 | 1.1 | 1.1 | 476485 | 3.4 | 0.07 | 0.319 | 0.75 |  |  | 18.1 | FW |  | 2020-12-15 | 2020-12-15 | B-2023733
SDY_SPLIT_665_118S_E_002 | 1.1 | 1.7 | 0.6 | 476486 | 5.19 | 0.06 | 0.232 | 0.6 |  |  | 19.5 | MV | 0.6 | 2020-12-15 | 2020-12-15 | B-2023733
SDY_SPLIT_665_118S_E_002 | 1.7 | 3.7 | 2 | 476487 | 0.98 | 0.01 | 0.01 | 0.05 |  |  | 4.41 | HW | 0.3 | 2020-12-15 | 2020-12-15 | B-2023733
SDY_SPLIT_665_118S_E_003 | 0 | 3 | 3 | 477399 | 2.72 | 0.23 | 0.125 | 0.48 |  |  | 23.3 | FW |  | 2020-12-22 | 2020-12-22 | B-2023801
SDY_SPLIT_665_118S_E_003 | 3 | 8 | 5 | 477400 | 40.1 | 3.01 | 0.366 | 0.76 |  |  | 6.57 | MV | 0.5 | 2020-12-22 | 2020-12-22 | B-2023801
SDY_SPLIT_665_118S_E_003 | 8 | 8.6 | 0.6 | 477401 | 36.05 | 0.21 | 1.345 | 1.38 |  |  | 114 | MV | 0.6 | 2020-12-22 | 2020-12-22 | B-2023801

## SURVEY
HOLE-ID | DISTANCE | AZIMUTH | DIP
SDY_SPLIT_665_118S_E_001 | 0 | 47.11 | 0
SDY_SPLIT_665_118S_E_002 | 0 | 54.75 | 0
SDY_SPLIT_665_118S_E_003 | 0 | 32.63 | 0