## HEADER
HOLE-ID | LOCATIONX | LOCATIONY | LOCATIONZ | LENGTH | LEVEL | AREA | ROCKCODE | SAMP_BY | DATE_SAMP | TENEMENT
SDY_SPLIT_665_120S_W_001 | 615806.4961 | 814814.8775 | 665 | 3.5 | 665 | SDY |  | D. ASENA | 2019-07-09 | MPSA_225_2005_XI
SDY_SPLIT_665_120S_W_002 | 615803.6001 | 814818.4288 | 665 | 2.8 | 665 | SDY |  | D. ASENA | 2019-07-10 | MPSA_225_2005_XI
SDY_SPLIT_665_120S_W_003 | 615802.0683 | 814820.9485 | 665 | 2.7 | 665 | SDY |  | D. ASENA | 2019-07-12 | MPSA_225_2005_XI
SDY_SPLIT_665_120S_W_004 | 615800.7978 | 814822.4424 | 665 | 3.9 | 665 | SDY |  | S. SANA | 2019-07-13 | MPSA_225_2005_XI
SDY_SPLIT_665_120S_W_005 | 615800.0640 | 814823.4868 | 665 | 3.7 | 665 | SDY |  | S. SANA | 2019-07-15 | MPSA_225_2005_XI
SDY_SPLIT_665_120S_W_006 | 615798.7998 | 814824.4353 | 665 | 3 | 665 | SDY |  | S. SANA | 2019-07-29 | MPSA_225_2005_XI
SDY_SPLIT_665_120S_W_007 | 615796.1617 | 814825.6860 | 665 | 3.8 | 665 | SDY |  | R. SUMBAGUE | 2019-08-01 | MPSA_225_2005_XI
SDY_SPLIT_665_120S_W_008 | 615789.2370 | 814829.8861
SDY_SPLIT_665_120S_W_009 | 615787.3782 | 814830.3898 | 665 | 3.8 | 665 | SDY |  | R. SUMBAGUE | 2019-08-13 | MPSA_225_2005_XI

## ORIG_ASSAY
HOLE-ID | FROM | TO | LENGTH | SAMPLE_NO | AU_G/T | CU_PPM | PB_PPM | ZN_PPM | SG | RE ASSAY | AG_G/T | ROCK_TYPE | MV_WIDTH | LAB_RECVED | LAB_RPRTED | BATCH_NO
SDY_SPLIT_665_120S_W_001 | 0 | 1.5 | 1.5 | 444092 | 0.878 | 0.026 | 0.027 | 0.12 | 2.631579 |  | 4.119 | FW |  | 2020-07-09 | 2020-07-09 | B-2021937
SDY_SPLIT_665_120S_W_001 | 1.5 | 1.9 | 0.4 | 444093 | 43.39 | 4.448 | 0.117 | 0.083 | 2.884564 |  | 110 | MV | 0.4 | 2020-07-09 | 2020-07-09 | B-2021937
SDY_SPLIT_665_120S_W_001 | 1.9 | 3.5 | 1.6 | 444095 | 1.284 | 1.857 | 0.281 | 0.628 | 2.784564 |  | 100 | HW |  | 2020-07-09 | 2020-07-09 | B-2021937
SDY_SPLIT_665_120S_W_002 | 0 | 1.3 | 1.3 | 444347 | 0.658 | 0.01 | 0.02 | 0.026 | 2.785714 |  | 0.399 | FW |  | 2020-07-10 | 2020-07-10 | B-2021950
SDY_SPLIT_665_120S_W_002 | 1.3 | 2.6 | 1.3 | 444348 | 0.308 | 0.011 | 0.017 | 0.014 | 2.691971 |  | 1.102 | MV | 1.3 | 2020-07-10 | 2020-07-10 | B-2021950
SDY_SPLIT_665_120S_W_002 | 2.6 | 2.8 | 0.2 | 444349 | 10.782 | 0.481 | 0.057 | 0.125 | 2.847778 |  | 2.022 | HW |  | 2020-07-10 | 2020-07-10 | B-2021950
SDY_SPLIT_665_120S_W_003 | 0 | 1.5 | 1.5 | 444718 | 1.038 | 0.136 | 0.041 | 0.049 |  |  | 3.848 | FW |  | 2020-07-12 | 2020-07-12 | B-2021972
SDY_SPLIT_665_120S_W_003 | 1.5 | 2 | 0.5 | 444719 | 48.114 | 1.297 | 0.079 | 0.202 |  |  | 305.344 | MV | 0.5 | 2020-07-12 | 2020-07-12 | B-2021972
SDY_SPLIT_665_120S_W_003 | 2 | 2.7 | 0.7 | 444720 | 0.944 | 0.035 | 0.049 | 0.276 |  |  | 3.793 | HW |  | 2020-07-12 | 2020-07-12 | B-2021972
SDY_SPLIT_665_120S_W_004 | 0 | 1.7 | 1.7 | 444868 | 16.528 | 0.035 | 0.077 | 0.15 |  |  | 250 | FW |  | 2020-07-13 | 2020-07-13 | B-2021979
SDY_SPLIT_665_120S_W_004 | 1.7 | 2 | 0.3 | 444869 | 5.378 | 2.209 | 0.198 | 0.669 |  |  | 160 | MV | 0.3 | 2020-07-13 | 2020-07-13 | B-2021979
SDY_SPLIT_665_120S_W_004 | 2 | 3.9 | 1.9 | 444870 | 0.334 | 0.119 | 0.03 | 0.168 |  |  | 3.592 | HW |  | 2020-07-13 | 2020-07-13 | B-2021979
SDY_SPLIT_665_120S_W_005 | 0 | 1.3 | 1.3 | 445243 | 1.848 | 0.032 | 0.003 | 0.06 | 2.777778 |  | 7.799 | FW |  | 2020-07-15 | 2020-07-15 | B-2022000
SDY_SPLIT_665_120S_W_005 | 1.3 | 1.7 | 0.4 | 445244 | 10.858 | 1.935 | 0.3 | 0.449 | 2.739726 |  | 93.688 | MV | 0.4 | 2020-07-15 | 2020-07-15 | B-2022000
SDY_SPLIT_665_120S_W_005 | 1.7 | 3.7 | 2 | 445246 | 11.186 | 0.032 | 0.081 | 0.14 | 2.758621 |  | 24.698 | HW |  | 2020-07-15 | 2020-07-15 | B-2022000
SDY_SPLIT_665_120S_W_006 | 0 | 0.4 | 0.4 | 447691 | 9.134 | 3.855 | 0.469 | 0.861 |  |  | 83.239 | MV | 0.4 | 2020-07-29 | 2020-07-29 | B-2022155
SDY_SPLIT_665_120S_W_006 | 0.4 | 1.5 | 1.1 | 447692 | 3.042 | 0.185 | 0.015 | 0.08 |  |  | 19.646 | HW |  | 2020-07-29 | 2020-07-29 | B-2022155
SDY_SPLIT_665_120S_W_006 | 1.5 | 3 | 1.5 | 447693 | 0.378 | 0.026 | 0.013 | 0.055 |  |  | 2.623 | HW |  | 2020-07-29 | 2020-07-29 | B-2022155
SDY_SPLIT_665_120S_W_007 | 0 | 0.8 | 0.8 | 448400 | 1.322 | 0.022 | 0.0437567 | 0.184 | 2.797203 |  | 3.091 | FW |  | 2020-08-01 | 2020-08-01 | B-2022200
SDY_SPLIT_665_120S_W_007 | 0.8 | 1.5 | 0.7 | 448401 | 9.092 | 2.293 | 0.0035229 | 0.066 | 2.857778 |  | 94.292 | MV | 0.7 | 2020-08-01 | 2020-08-01 | B-2022200
SDY_SPLIT_665_120S_W_007 | 1.5 | 3.8 | 2.3 | 448403 | 1.548 | 0.063 | 0.006599 | 0.036 | 2.758621 |  | 5.323 | HW |  | 2020-08-01 | 2020-08-01 | B-2022200
SDY_SPLIT_665_120S_W_008
SDY_SPLIT_665_120S_W_009 | 0 | 1.8 | 1.8 | 450712 | 0.218 | 0.021 | 0.036 | 0.112 |  |  | 2.221 | FW |  | 2020-08-13 | 2020-08-13 | B-2022342
SDY_SPLIT_665_120S_W_009 | 1.8 | 3.1 | 1.3 | 450713 | 2.278 | 0.204 | 0.08 | 0.384 |  |  | 30.04 | MV | 1.3 | 2020-08-13 | 2020-08-13 | B-2022342
SDY_SPLIT_665_120S_W_009 | 3.1 | 3.8 | 0.7 | 450715 | 2.396 | 0.012 | 0.003 | 0.037 |  |  | 1.289 | HW |  | 2020-08-13 | 2020-08-13 | B-2022342

## SURVEY
HOLE-ID | DISTANCE | AZIMUTH | DIP
SDY_SPLIT_665_120S_W_001 | 0 | 45.94 | 0
SDY_SPLIT_665_120S_W_002 | 0 | 49.38 | 0
SDY_SPLIT_665_120S_W_003 | 0 | 51.94 | 0
SDY_SPLIT_665_120S_W_004 | 0 | 52.83 | 0
SDY_SPLIT_665_120S_W_005 | 0 | 46.75 | 0
SDY_SPLIT_665_120S_W_006 | 0 | 36.93 | 0
SDY_SPLIT_665_120S_W_007 | 0 | 30.28 | 0
SDY_SPLIT_665_120S_W_008 | 0 | 28.34 | 0
SDY_SPLIT_665_120S_W_009 | 0 | 25.63 | 0