## HEADER
HOLE-ID | LOCATIONX | LOCATIONY | LOCATIONZ | LENGTH | LEVEL | AREA | ROCKCODE | SAMP_BY | DATE_SAMP | TENEMENT
SDY_665_120S_SPLIT_E_001 | 615817.7278 | 814806.7277 | 665 | 4.1 | 665 | SDY |  | S .SANA | 2020-07-18 | MPSA_225_2005_XI
SDY_665_120S_SPLIT_E_002 | 615820.7609 | 814806.8945 | 665 | 3.4 | 665 | SDY |  | S .SANA | 2020-07-20 | MPSA_225_2005_XI
SDY_665_120S_SPLIT_E_003 | 615822.6773 | 814806.7946 | 665 | 3.2 | 665 | SDY |  | D. ASENA | 2020-07-21 | MPSA_225_2005_XI
SDN_FWS_575_100S_W_048

## ORIG_ASSAY
HOLE-ID | FROM | TO | LENGTH | SAMPLE_NO | AU_G/T | CU_PPM | PB_PPM | ZN_PPM | SG | RE ASSAY | AG_G/T | ROCK_TYPE | MV_WIDTH | LAB_RECVED | LAB_RPRTED | BATCH_NO
SDY_665_120S_SPLIT_E_001 | 0 | 2.1 | 2.1 | 445759 | 0.222 | 0.012 | 0.021 | 0.05 |  |  | 0.619 | FW |  | 2020-07-18 | 2020-07-18 | B-2022034
SDY_665_120S_SPLIT_E_001 | 2.1 | 2.3 | 0.2 | 445761 | 0.93 | 0.012 | 0.11 | 0.459 |  |  | 6.635 | MV | 0.2 | 2020-07-18 | 2020-07-18 | B-2022034
SDY_665_120S_SPLIT_E_001 | 2.3 | 4.1 | 1.8 | 445762 | 0.148 | 0.012 | 0.06 | 0.104 |  |  | 0.428 | HW |  | 2020-07-18 | 2020-07-18 | B-2022034
SDY_665_120S_SPLIT_E_002 | 0 | 1.1 | 1.1 | 446046 | 0.3 | 0.015 | 0.043 | 0.09 | 2.758621 |  | 0.32 | FW |  | 2020-07-20 | 2020-07-20 | B-2022050
SDY_665_120S_SPLIT_E_002 | 1.1 | 1.3 | 0.2 | 446048 | 1.806 | 0.022 | 0.089 | 0.24 | 2.739726 |  | 16.907 | MV | 0.2 | 2020-07-20 | 2020-07-20 | B-2022050
SDY_665_120S_SPLIT_E_002 | 1.3 | 3.4 | 2.1 | 446049 | 1.308 | 0.043 | 0.133 | 0.192 | 2.649007 |  | 6.679 | HW |  | 2020-07-20 | 2020-07-20 | B-2022050
SDY_665_120S_SPLIT_E_003 | 0 | 1.5 | 1.5 | 446318 | 0.188 | 0.065 | 0.124 | 0.809 |  |  | 7.315 | FW |  | 2020-07-21 | 2020-07-21 | B-2022066
SDY_665_120S_SPLIT_E_003 | 1.5 | 1.7 | 0.2 | 446319 | 1.658 | 0.172 | 1.022 | 0.462 |  |  | 22.308 | MV | 0.2 | 2020-07-21 | 2020-07-21 | B-2022066
SDY_665_120S_SPLIT_E_003 | 1.7 | 3.2 | 1.5 | 446320 | 0.118 | 0.018 | 0.095 | 0.232 |  |  | 0.407 | HW |  | 2020-07-21 | 2020-07-21 | B-2022066

## SURVEY
HOLE-ID | DISTANCE | AZIMUTH | DIP
SDY_665_120S_SPLIT_E_001 | 0 | 356.31 | 0
SDY_665_120S_SPLIT_E_002 | 0 | 357.67 | 0
SDY_665_120S_SPLIT_E_003 | 0 | 3.52 | 0

## Sheet1
AREA | ENCODED | LACKING | DATE