## HEADER
HOLE-ID | LOCATIONX | LOCATIONY | LOCATIONZ | LENGTH | LEVEL | AREA | ROCKCODE | SAMP_BY | DATE_SAMP | TENEMENT
BHWS_485_28S_W_001 | 615328.21 | 815608.411 | 485 | 3.4 | 485 | BHWS |  | O.SUNGANGA/R.YBANEZ | 2022-04-10 | MPSA_225_2005_XI
BHWS_485_28S_W_002 | 615326.133 | 815610.871 | 485 | 3.8 | 485 | BHWS |  | R.YBANEZ/O.SUNGANGA | 2022-04-13 | MPSA_225_2005_XI
BHWS_485_28S_W_003 | 615322.114 | 815616.179 | 485 | 3.7 | 485 | BHWS |  | E.FAUSTINO/D.ASENA | 2022-04-29 | MPSA_225_2005_XI
BHWS_485_28S_W_004 | 615319.607 | 815618.98 | 485 | 4 | 485 | BHWS |  | O.SUNGANGA/R.YBANEZ | 2022-05-02 | MPSA_225_2005_XI
BHWS_485_28S_W_005 | 615317.321 | 815621.444 | 485 | 4.5 | 485 | BHWS |  | O.SUNGANGA/R.YBANEZ | 2022-05-03 | MPSA_225_2005_XI
BHWS_485_28S_W_006 | 615313.228 | 815624.182 | 485 | 4.5 | 485 | BHWS |  | E.FAUSTINO/D.ASENA | 2022-06-06 | MPSA_225_2005_XI
BHWS_485_28S_W_007 | 615311.58 | 815625.375 | 485 | 3.7 | 485 | BHWS |  | R.PARADIANG/R.YBANEZ | 2022-05-18 | MPSA_225_2005_XI
BHWS_485_28S_W_008 | 615307.144 | 815627.126 | 485 | 3.9 | 485 | BHWS |  | D.ASENA | 2022-06-05 | MPSA_225_2005_XI
BHWS_485_28S_W_009 | 615300.9 | 815629.538 | 485 | 4 | 485 | BHWS |  | R. YBANEZ/D.ASENA | 2022-06-15 | MPSA_225_2005_XI

## ORIG_ASSAY
HOLE-ID | FROM | TO | LENGTH | SAMPLE_NO | AU_G/T | CU_PPM | PB_PPM | ZN_PPM | SG | RE ASSAY | AG_G/T | ROCK_TYPE | MV_WIDTH | LAB_RECVED | LAB_RPRTED | BATCH_NO
BHWS_485_28S_W_001 | 0 | 1.4 | 1.4 | 565595 | 1.064 | 0.0203269 | 0.0843163 | 0.2013066 |  |  | 6.3 | FW |  | 2022-04-10 | 2022-04-10 | B-2028862
BHWS_485_28S_W_001 | 1.4 | 2.2 | 0.8 | 565596 | 0.436 | 0.0063262 | 0.0214993 | 0.0511883 |  |  | 0.79 | FW |  | 2022-04-10 | 2022-04-10 | B-2028862
BHWS_485_28S_W_001 | 2.2 | 3.3 | 1.1 | 565597 | 8.568 | 0.2206325 | 0.0264763 | 0.173504 |  |  | 34.459 | MV | 1.1 | 2022-04-10 | 2022-04-10 | B-2028862
BHWS_485_28S_W_002 | 0 | 1 | 1 | 566130 | 6.318 | 0.067 | 0.082 | 0.206 |  |  | 34.562 | MV | 1 | 2022-04-13 | 2022-04-13 | B2028892
BHWS_485_28S_W_002 | 1 | 2.5 | 1.5 | 566131 | 6.436 | 0.091 | 0.11 | 0.298 |  |  | 36.862 | MV | 1.5 | 2022-04-13 | 2022-04-13 | B2028892
BHWS_485_28S_W_002 | 2.5 | 3.5 | 1 | 566132 | 7.116 | 0.092 | 0.105 | 0.308 |  |  | 35.492 | MV | 1 | 2022-04-13 | 2022-04-13 | B2028892
BHWS_485_28S_W_002 | 3.5 | 3.8 | 0.3 | 566133 | 6.28 | 0.067 | 0.08 | 0.198 |  |  | 22.048 | MV | 0.3 | 2022-04-13 | 2022-04-13 | B2028892
BHWS_485_28S_W_003 | 0 | 1.2 | 1.2 | 570079 | 0.162 | 0.002 | 0.009 | 0.033 |  |  | 1.224 | FW |  | 2022-04-29 | 2022-04-29 | B-2029109
BHWS_485_28S_W_003 | 1.2 | 1.7 | 0.5 | 570080 | 101.59 | 2.332 | 0.498 | 0.812 |  | 94.768 | 110.478 | MV | 0.5 | 2022-04-29 | 2022-04-29 | B-2029109
BHWS_485_28S_W_003 | 1.7 | 2.6 | 0.9 | 570081 | 318.066 | 7.209 | 1.32 | 1.037 |  | 313.962 | 226.732 | MV | 0.9 | 2022-04-29 | 2022-04-29 | B-2029109
BHWS_485_28S_W_003 | 2.6 | 3.7 | 1.1 | 570082 | 0.984 | 0.013 | 0.036 | 0.05 |  |  | 7.479 | HW |  | 2022-04-29 | 2022-04-29 | B-2029109
BHWS_485_28S_W_004 | 0 | 1.2 | 1.2 | 570772 | 45.444 | 0.0025312 | 0.0081031 | 0.0277158 |  |  | 0.608 | FW |  | 2022-05-02 | 2022-05-02 | B-2029151
BHWS_485_28S_W_004 | 1.2 | 2.4 | 1.2 | 570773 | 88.19 | 7.686 | 0.5615042 | 1.015346 |  | 99.43 | 269.561 | MV | 1.2 | 2022-05-02 | 2022-05-02 | B-2029151
BHWS_485_28S_W_004 | 2.4 | 4 | 1.6 | 570774 | 13.994 | 0.0267229 | 0.0211177 | 0.0381963 |  |  | 5.333 | HW |  | 2022-05-02 | 2022-05-02 | B-2029151
BHWS_485_28S_W_005 | 0 | 1.1 | 1.1 | 572045 | 0.38 | 0.007 | 0.011 | 0.03 |  |  | 3.067 | FW |  | 2022-05-03 | 2022-05-03 | B-2029167
BHWS_485_28S_W_005 | 1.1 | 2.4 | 1.3 | 572046 | 31.512 | 0.2141 | 0.749 | 0.74 |  |  | 110.652 | MV | 1.3 | 2022-05-03 | 2022-05-03 | B-2029167
BHWS_485_28S_W_005 | 2.4 | 4.5 | 2.1 | 572047 | 0.2 | 0.004 | 0.001 | 0.009 |  |  | 2.681 | HW |  | 2022-05-03 | 2022-05-03 | B-2029167
BHWS_485_28S_W_006 | 0 | 1.2 | 1.2 | 580252 | 0.392 | 0.026 | 0.044 | 0.067 |  |  | 3.487 | FW |  | 2022-06-06 | 2022-06-06 | B-2029643
BHWS_485_28S_W_006 | 1.2 | 1.9 | 0.7 | 580253 | 2.814 | 0.187 | 0.463 | 0.96 |  |  | 31.589 | MV | 0.7 | 2022-06-06 | 2022-06-06 | B-2029643
BHWS_485_28S_W_006 | 1.9 | 3.2 | 1.3 | 580254 | 6.848 | 0.061 | 0.03 | 0.052 |  |  | 61.43 | MV | 1.3 | 2022-06-06 | 2022-06-06 | B-2029643
BHWS_485_28S_W_006 | 3.2 | 4.5 | 1.3 | 580255 | 1.924 | 0.018 | 0.09 | 0.15 |  |  | 4.551 | MV | 1.3 | 2022-06-06 | 2022-06-06 | B-2029643
BHWS_485_28S_W_007 | 0 | 1.3 | 1.3 | 575520 | 0.848 | 0.057 | 0.03 | 0.258 |  |  | 0.092 | FW |  | 2022-05-18 | 2022-05-18 | B-2029367
BHWS_485_28S_W_007 | 1.3 | 2.3 | 1 | 575521 | 40.206 | 0.294 | 0.474 | 1.111 |  |  | 76.68 | MV | 1 | 2022-05-18 | 2022-05-18 | B-2029367
BHWS_485_28S_W_007 | 2.3 | 3.7 | 1.4 | 575523 | 0.892 | 0.008 | 0.03 | 0.067 |  |  | 0.45997 | HW |  | 2022-05-18 | 2022-05-18 | B-2029367
BHWS_485_28S_W_008 | 0 | 0.8 | 0.8 | 579867 | 1.876 | 0.019 | 0.067 | 0.187 |  |  | 4.961 | FW |  | 2022-06-05 | 2022-06-05 | B-2029620
BHWS_485_28S_W_008 | 0.8 | 2.3 | 1.5 | 579868 | 13.468 | 1.211 | 0.229 | 0.329 |  |  | 73.322 | MV | 1.5 | 2022-06-05 | 2022-06-05 | B-2029620
BHWS_485_28S_W_008 | 2.3 | 3.9 | 1.6 | 579870 | 1.816 | 0.045 | 0.064 | 0.063 |  |  | 5.291 | HW |  | 2022-06-05 | 2022-06-05 | B-2029620
BHWS_485_28S_W_009 | 0 | 1.4 | 1.4 | 582274 | 1.146 | 0.027 | 0.016 | 0.042 |  |  | 3.274 | FW |  | 2022-06-15 | 2022-06-15 | B-2029753
BHWS_485_28S_W_009 | 1.4 | 2.3 | 0.9 | 582275 | 43.25 | 2.626 | 0.129 | 0.972 |  |  | 118.042 | MV | 0.9 | 2022-06-15 | 2022-06-15 | B-2029753
BHWS_485_28S_W_009 | 2.3 | 4 | 1.7 | 582276 | 1.026 | 0.016 | 0.02 | 0.042 |  |  | 2.696 | HW |  | 2022-06-15 | 2022-06-15 | B-2029753

## SURVEY
HOLE-ID | DISTANCE | AZIMUTH | DIP
BHWS_485_28S_W_001 | 0 | 51.55 | 0
BHWS_485_28S_W_002 | 0 | 57.88 | 0
BHWS_485_28S_W_003 | 0 | 45.26 | 0
BHWS_485_28S_W_004 | 0 | 37.81 | 0
BHWS_485_28S_W_005 | 0 | 31.61 | 0
BHWS_485_28S_W_006 | 0 | 46.88 | 0
BHWS_485_28S_W_007 | 0 | 28.6 | 0
BHWS_485_28S_W_008 | 0 | 19.29 | 0
BHWS_485_28S_W_009 | 0 | 27.07 | 0