## HEADER
HOLE-ID | LOCATIONX | LOCATIONY | LOCATIONZ | LENGTH | LEVEL | AREA | ROCKCODE | SAMP_BY | DATE_SAMP | TENEMENT
BHWS_485_29S_E_001 | 615296.867 | 815559.382 | 485 | 4 | 485 | BHWS |  | AAV | 2022-02-07 | MPSA_225_2005_XI
BHWS_485_29S_E_002 | 615300.444 | 815552.372 | 485 | 2.9 | 485 | BHWS |  | AAV | 2022-02-11 | MPSA_225_2005_XI
BHWS_485_29S_E_003 | 615302.347 | 815549.732 | 485 | 3.7 | 485 | BHWS |  | AAV | 2022-02-12 | MPSA_225_2005_XI
BHWS_485_29S_E_004 | 615307.942 | 815542.65 | 485 | 5 | 485 | BHWS |  | AAV | 2022-02-15 | MPSA_225_2005_XI
BHWS_485_29S_E_005 | 615313.993 | 815538.997 | 485 | 4.5 | 485 | BHWS |  | AJB | 2022-02-26 | MPSA_225_2005_XI
BHWS_485_29S_E_006 | 615318.216 | 815537.916 | 485 | 4.5 | 485 | BHWS |  | COC | 2022-03-02 | MPSA_225_2005_XI
BHWS_485_29S_E_007 | 615324.162 | 815535.703 | 485 | 3 | 485 | BHWS |  | AAV | 2022-03-07 | MPSA_225_2005_XI
BHWS_485_29S_E_008 | 615326.879 | 815534.271 | 485 | 2.8 | 485 | BHWS |  | AJB | 2022-03-10 | MPSA_225_2005_XI
BHWS_485_29S_E_009 | 615331.827 | 815524.971 | 485 | 2.6 | 485 | BHWS |  | AAV | 2022-03-14 | MPSA_225_2005_XI
BHWS_485_29S_E_010 | 615333.748 | 815522.337 | 485 | 4.2 | 485 | BHWS |  | AJB | 2022-03-18 | MPSA_225_2005_XI
BHWS_485_29S_E_011 | 615336.139 | 815518.202 | 485 | 3.9 | 485 | BHWS |  | COC | 2022-03-20 | MPSA_225_2005_XI
BHWS_485_29S_E_012 | 615337.814 | 815515.331 | 485 | 4 | 485 | BHWS |  | COC | 2022-03-22 | MPSA_225_2005_XI
BHWS_485_29S_E_013 | 615339.074 | 815513.02 | 485 | 3.6 | 485 | BHWS |  | AAV | 2022-03-24 | MPSA_225_2005_XI
BHWS_485_29S_E_014 | 615342.387 | 815507.518 | 485 | 3 | 485 | BHWS |  | AAV | 2022-03-24 | MPSA_225_2005_XI

## ORIG_ASSAY
HOLE-ID | FROM | TO | LENGTH | SAMPLE_NO | AU_G/T | CU_PPM | PB_PPM | ZN_PPM | SG | RE ASSAY | AG_G/T | ROCK_TYPE | MV_WIDTH | LAB_RECVED | LAB_RPRTED | BATCH_NO
BHWS_485_29S_E_001 | 0 | 0.8 | 0.8 | 552400 | 0.188 | 0.005 | 0.002 | 0.024 |  |  | 1.122 | FW |  | 2022-02-07 | 2022-02-07 | B-2028072
BHWS_485_29S_E_001 | 0.8 | 1.7 | 0.9 | 552401 | 3.858 | 0.004 | 0.005 | 0.042 |  |  | 4.139 | MV | 0.9 | 2022-02-07 | 2022-02-07 | B-2028072
BHWS_485_29S_E_001 | 1.7 | 4 | 2.3 | 552402 | 15.29 | 0.017 | 0.009 | 0.208 |  |  | 94.948 | HW |  | 2022-02-07 | 2022-02-07 | B-2028072
BHWS_485_29S_E_002 | 0 | 1.5 | 1.5 | 553290 | 0.582 | 0.013 | 0.003 | 0.026 |  |  | 4.662 | FW |  | 2022-02-11 | 2022-02-11 | B-2028130
BHWS_485_29S_E_002 | 1.5 | 2.3 | 0.8 | 553291 | 3.132 | 0.026 | 0.051 | 0.118 |  |  | 17.773 | MV | 0.8 | 2022-02-11 | 2022-02-11 | B-2028130
BHWS_485_29S_E_002 | 2.3 | 2.9 | 0.6 | 553292 | 1.768 | 0.081 | 0.076 | 0.808 |  |  | 11.595 | HW |  | 2022-02-11 | 2022-02-11 | B-2028130
BHWS_485_29S_E_003 | 0 | 0.8 | 0.8 | 553564 | 0.12 | 0.005 | -0.012 | 0.018 |  |  | 1.006 | FW |  | 2022-02-12 | 2022-02-12 | B-2028149
BHWS_485_29S_E_003 | 0.8 | 2.1 | 1.3 | 553565 | 11.83 | 0.117 | 0.171 | 1.241 |  |  | 45.495 | MV | 1.6 | 2022-02-12 | 2022-02-12 | B-2028149
BHWS_485_29S_E_003 | 2.1 | 3.4 | 1.3 | 553566 | 12.298 | 0.13 | 0.191 | 1.329 |  |  | 51.824 | HW |  | 2022-02-12 | 2022-02-12 | B-2028149
BHWS_485_29S_E_004 | 0 | 2.6 | 2.6 | 554155 | 1.724 | 0.007 | 0.022 | 0.078 |  |  | 7.819 | FW |  | 2022-02-15 | 2022-02-15 | B-20281185
BHWS_485_29S_E_004 | 2.6 | 4 | 1.4 | 554157 | 205.87 | 0.118 | 0.122 | 4.179 |  | 205.3 | 91.868 | MV | 1.4 | 2022-02-15 | 2022-02-15 | B-20281185
BHWS_485_29S_E_004 | 4 | 5 | 1 | 554158 | 208.08 | 0.113 | 0.112 | 4.117 |  | 204.438 | 82.941 | HW |  | 2022-02-15 | 2022-02-15 | B-20281185
BHWS_485_29S_E_005 | 0 | 2.6 | 2.6 | 556802 | 20.588 | 0.283 | 0.539 | 1.133 |  |  | 108.251 | FW |  | 2022-02-26 | 2022-02-26 | B-2028330
BHWS_485_29S_E_005 | 2.6 | 3.1 | 0.5 | 556803 | 1.334 | 0.035 | 0.047 | 0.119 |  |  | 1.554 | MV | 0.5 | 2022-02-26 | 2022-02-26 | B-2028330
BHWS_485_29S_E_005 | 3.1 | 4.5 | 1.4 | 556804 | 19.476 | 0.018 | 0.04 | 0.072 |  |  | 9.875 | MV | 1.4 | 2022-02-26 | 2022-02-26 | B-2028330
BHWS_485_29S_E_006 | 0 | 2.8 | 2.8 | 557610 | 7.238 | 0.034 | 0.066 | 0.449 |  |  | 10.974 | FW |  | 2022-03-02 | 2022-03-02 | B-2028379
BHWS_485_29S_E_006 | 2.8 | 4.1 | 1.3 | 557611 | 1.03 | 0.004 | 0.034 | 0.07 |  |  | 1.814 | FW |  | 2022-03-02 | 2022-03-02 | B-2028379
BHWS_485_29S_E_006 | 4.1 | 4.5 | 0.4 | 557612 | 9.076 | 0.038 | 0.079 | 0.457 |  |  | 10.956 | MV | 0.4 | 2022-03-02 | 2022-03-02 | B-2028379
BHWS_485_29S_E_007 | 0 | 0.9 | 0.9 | 558720 | 0.582 | 0.006 | 0.039 | 0.044 |  |  | 2.5 | FW |  | 2022-03-07 | 2022-03-07 | B-2028446
BHWS_485_29S_E_007 | 0.9 | 1.9 | 1 | 558722 | 2.338 | 0.015 | 0.095 | 0.235 |  |  | 11.824 | MV | 1 | 2022-03-07 | 2022-03-07 | B-2028446
BHWS_485_29S_E_007 | 1.9 | 3 | 1.1 | 558723 | 2.548 | 0.013 | 0.069 | 0.343 |  |  | 3.14 | HW |  | 2022-03-07 | 2022-03-07 | B-2028446
BHWS_485_29S_E_008 | 0 | 1 | 1 | 559291 | 3.6888 | 0.031 | 0.061 | 0.295 |  |  | 16.699 | FW |  | 2022-03-10 | 2022-03-10 | B-2028480
BHWS_485_29S_E_008 | 1 | 2 | 1 | 559292 | 4.118 | 0.282 | 0.559 | 0.883 |  |  | 34.808 | MV | 1 | 2022-03-10 | 2022-03-10 | B-2028480
BHWS_485_29S_E_008 | 2 | 2.8 | 0.8 | 559294 | 0.684 | 0.011 | 0.015 | 0.084 |  |  | 4.094 | HW |  | 2022-03-10 | 2022-03-10 | B-2028480
BHWS_485_29S_E_009 | 0 | 0.3 | 0.3 | 550085 | 9.746 | 0.019 | 0.058 | 0.227 |  |  | 9.609 | MV | 0.3 | 2022-03-14 | 2022-03-14 | B-2028529
BHWS_485_29S_E_009 | 0.3 | 1.8 | 1.5 | 550086 | 3.448 | 0.064 | 0.175 | 0.367 |  |  | 12.252 | MV | 1.5 | 2022-03-14 | 2022-03-14 | B-2028529
BHWS_485_29S_E_009 | 1.8 | 2.3 | 0.5 | 550087 | 0.842 | 0.019 | 0.115 | 0.266 |  |  | 5.247 | HW |  | 2022-03-14 | 2022-03-14 | B-2028529
BHWS_485_29S_E_009 | 2.3 | 2.6 | 0.3 | 550088 | 1.436 | 0.055 | 0.172 | 0.407 |  |  | 8.835 | HW |  | 2022-03-14 | 2022-03-14 | B-2028529
BHWS_485_29S_E_010 | 0 | 1.4 | 1.4 | 560811 | 2.384 | 0.022 | 0.052 | 0.19 |  |  | 8.515 | FW |  | 2022-03-18 | 2022-03-18 | B-2028574
BHWS_485_29S_E_010 | 1.4 | 1.7 | 0.3 | 560812 | 2.184 | 0.022 | 0.053 | 0.216 |  |  | 8.437 | MV | 0.3 | 2022-03-18 | 2022-03-18 | B-2028574
BHWS_485_29S_E_010 | 1.7 | 3.5 | 1.8 | 560813 | 2.266 | 0.023 | 0.052 | 0.201 |  |  | 8.131 | MV | 1.8 | 2022-03-18 | 2022-03-18 | B-2028574
BHWS_485_29S_E_010 | 3.5 | 4.2 | 0.7 | 560814 | 2.344 | 0.019 | 0.051 | 0.163 |  |  | 9.858 | HW |  | 2022-03-18 | 2022-03-18 | B-2028574
BHWS_485_29S_E_011 | 0 | 1.4 | 1.4 | 561350 | 0.92 | 0.003 | 0.014 | 0.015 |  |  | 4.981 | FW |  | 2022-03-20 | 2022-03-20 | B-2028604
BHWS_485_29S_E_011 | 1.4 | 2.3 | 0.9 | 561352 | 4.4 | 0.029 | 0.135 | 0.364 |  |  | 23.572 | MV | 0.9 | 2022-03-20 | 2022-03-20 | B-2028604
BHWS_485_29S_E_011 | 2.3 | 3.4 | 1.1 | 561353 | 4.216 | 0.035 | 0.119 | 0.358 |  |  | 24.377 | MV | 1.1 | 2022-03-20 | 2022-03-20 | B-2028604
BHWS_485_29S_E_011 | 3.4 | 3.9 | 0.5 | 561354 | 3.744 | 0.053 | 0.13 | 0.363 |  |  | 27.741 | MV | 0.5 | 2022-03-20 | 2022-03-20 | B-2028604
BHWS_485_29S_E_012 | 0 | 2.8 | 2.8 | 561558 | 1.124 | 0.022 | 0.057 | 0.204 |  |  | 8.208 | FW |  | 2022-03-22 | 2022-03-22 | B-2028617
BHWS_485_29S_E_012 | 2.8 | 3.6 | 0.8 | 561559 | 12.312 | 0.004 | 0.003 | 0.052 |  |  | 54.381 | MV | 0.8 | 2022-03-22 | 2022-03-22 | B-2028617
BHWS_485_29S_E_012 | 3.6 | 4 | 0.4 | 561561 | 0.442 | 0.006 | 0.184 | 0.208 |  |  | 4.567 | HW |  | 2022-03-22 | 2022-03-22 | B-2028617
BHWS_485_29S_E_013 | 0 | 2 | 2 | 561774 | 8.418 | 0.007 | 0.054 | 0.166 |  |  | 56.16 | FW |  | 2022-03-23 | 2022-03-23 | B-2028632
BHWS_485_29S_E_013 | 2 | 3.2 | 1.2 | 561776 | 5.464 | 0.022 | 0.054 | 0.211 |  |  | 22.295 | MV | 1.2 | 2022-03-23 | 2022-03-23 | B-2028632
BHWS_485_29S_E_013 | 3.2 | 3.6 | 0.4 | 561777 | 2.366 | 0.017 | 0.032 | 0.068 |  |  | 7.974 | HW |  | 2022-03-23 | 2022-03-23 | B-2028632
BHWS_485_29S_E_014 | 0 | 1 | 1 | 562110 | 6.758 | 0.034 | 0.149 | 0.406 |  |  | 12.458 | FW |  | 2022-03-24 | 2022-03-24 | B-2028652
BHWS_485_29S_E_014 | 1 | 1.5 | 0.5 | 562111 | 6.54 | 0.031 | 0.128 | 0.37 |  |  | 12.696 | MV | 0.5 | 2022-03-24 | 2022-03-24 | B-2028652
BHWS_485_29S_E_014 | 1.5 | 2.5 | 1 | 562112 | 7.656 | 0.03 | 0.127 | 0.354 |  |  | 11.77 | MV | 1 | 2022-03-24 | 2022-03-24 | B-2028652
BHWS_485_29S_E_014 | 2.5 | 3 | 0.5 | 562113 | 7.258 | 0.03 | 0.14 | 0.375 |  |  | 11.78 | HW |  | 2022-03-24 | 2022-03-24 | B-2028652

## SURVEY
HOLE-ID | DISTANCE | AZIMUTH | DIP
BHWS_485_29S_E_001 | 0 | 63.48 | 0
BHWS_485_29S_E_002 | 0 | 62.09 | 0
BHWS_485_29S_E_003 | 0 | 51.37 | 0
BHWS_485_29S_E_004 | 0 | 37.93 | 0
BHWS_485_29S_E_005 | 0 | 14.71 | 0
BHWS_485_29S_E_006 | 0 | 15.69 | 0
BHWS_485_29S_E_007 | 0 | 25.76 | 0
BHWS_485_29S_E_008 | 0 | 80.52 | 0
BHWS_485_29S_E_009 | 0 | 52.31 | 0
BHWS_485_29S_E_010 | 0 | 51.74 | 0
BHWS_485_29S_E_011 | 0 | 62.16 | 0
BHWS_485_29S_E_012 | 0 | 66.46 | 0
BHWS_485_29S_E_013 | 0 | 62.26 | 0
BHWS_485_29S_E_014 | 0 | 51.34 | 0