## HEADER
HOLE-ID | LOCATIONX | LOCATIONY | LOCATIONZ | LENGTH | LEVEL | AREA | ROCKCODE | SAMP_BY | DATE_SAMP | TENEMENT
BHWS_496_39S_W_001 | 615335.326 | 815506.853 | 496 | 4.5 | 496 | BHWS |  | R.YBANEZ/O.SUNGANGA | 2021-09-07 | MPSA_225_2005_XI
BHWS_496_39S_W_002 | 615333.439 | 815509.264 | 496 | 4.2 | 496 | BHWS |  | O.SUNGANGA | 2021-09-08 | MPSA_225_2005_XI
BHWS_496_39S_W_003 | 615331.528 | 815511.615 | 496 | 4.3 | 496 | BHWS |  | E.FAUSTINO | 2021-09-09 | MPSA_225_2005_XI
BHWS_496_39S_W_004 | 615331.025 | 815513.544 | 496 | 3.9 | 496 | BHWS |  | E.FAUSTINO/R.PARADIANG | 2021-09-10 | MPSA_225_2005_XI
BHWS_496_39S_W_005 | 615328.126 | 815516.301 | 496 | 5.2 | 496 | BHWS |  | R.YBANEZ/O.SUNGANGA | 2021-09-12 | MPSA_225_2005_XI
BHWS_496_39S_W_006 | 615326.426 | 815518.450 | 496 | 5.2 | 496 | BHWS |  | L. BITANG/D. ASENA | 2021-09-14 | MPSA_225_2005_XI
BHWS_496_39S_W_007 | 615322.366 | 815523.247 | 496 | 5.6 | 496 | BHWS |  | R.YBANEZ/O.SUNGANGA | 2021-09-17 | MPSA_225_2005_XI | ECB
BHWS_496_39S_W_008 | 615319.535 | 815526.417 | 496 | 3.6 | 496 | BHWS |  | E.FAUSTINO/R.PARADIANG | 2021-09-21 | MPSA_225_2005_XI
BHWS_496_39S_W_009 | 615315.512 | 815528.855 | 496 | 4.3 | 496 | BHWS |  | L. BITANG/D. ASENA | 2021-09-24 | MPSA_225_2005_XI | ECB
BHWS_496_39S_W_010 | 615306.059 | 815532.886 | 496 | 4.1 | 496 | BHWS |  | R.YBANEZ/O.SUNGANGA | 2021-09-28 | MPSA_225_2005_XI | ECB
BHWS_496_39S_W_011 | 615301.334 | 815532.889 | 496 | 4.63 | 496 | BHWS |  | E.FAUSTINO/R.PARADIANG | 2021-09-29 | MPSA_225_2005_XI | ECB
BHWS_496_39S_W_012 | 615298.816 | 815537.896 | 496 | 4.3 | 496 | BHWS |  | E.FAUSTINO/R.PARADIANG | 2021-09-03 | MPSA_225_2005_XI
BHWS_496_39S_W_013 | 615296.089 | 815542.516 | 496 |  | 496 | BHWS |  | E.FAUSTINO/PARADIANG | 2021-10-01 | MPSA_225_2005_XI
BHWS_496_39S_W_014 | 615293.390 | 815546.405 | 496 | 3.7 | 496 | BHWS |  | E.FAUSTINO/R.PARADIANG | 2021-09-05 | MPSA_225_2005_XI
BHWS_496_39S_W_015 | 615290.793 | 815551.627 | 496 | 3.4 | 496 | BHWS |  | E.FAUSTINO/R.PARADIANG | 2021-09-06 | MPSA_225_2005_XI
BHWS_496_39S_W_016 | 615287.339 | 815556.980 | 496 | 5.9 | 496 | BHWS |  | E.FAUSTINO/R.PARADIANG | 2021-10-07 | MPSA_225_2005_XI | ECB
BHWS_496_39S_W_017 | 615283.075 | 815562.827 | 496 | 3.8 | 496 | BHWS |  | R.YBANEZ/O.SUNGANGA | 2021-10-08 | MPSA_225_2005_XI | ECB
BHWS_496_39S_W_018 | 615249.5721 | 815624.0742 | 496 | 5.2 | 496 | BHWS |  | R. YBANEZ/O. SUNGANGA | 2021-10-10 | MPSA_225_2005_XI | ECB
BHWS_496_39S_W_019 | 615249.7127 | 815620.5853 | 496 | 4 | 496 | BHWS |  | E. FAOSTINO | 2021-10-11 | MPSA_225_2005_XI | ECB
BHWS_496_39S_W_020 | 615251.3366 | 815614.1839 | 496 | 4 | 496 | BHWS |  | R. YBANEZ/O. SUNGANGA | 2021-10-13 | MPSA_225_2005_XI | ECB
BHWS_496_39S_W_021 | 615252.1799 | 815611.544 | 496 | 3.6 | 496 | BHWS |  | E.FAUSTINO/PARADIANG | 2021-10-13 | MPSA_225_2005_XI | ECB
BHWS_496_39S_W_022 | 615252.8829 | 815605.4205 | 496 | 3.6 | 496 | BHWS |  | L. BITANG / D. ASENA | 2021-10-14 | MPSA_225_2005_XI | ECB
BHWS_496_39S_W_023 | 615253.1571 | 815602.3765 | 496 | 3.2 | 496 | BHWS |  | E.FAUSTINO/PARADIANG | 2021-10-15 | MPSA_225_2005_XI | ECB
BHWS_496_39S_W_024 | 615256.3652 | 815595.7384 | 496 | 3.2 | 496 | BHWS |  | R. YBANEZ/O. SUNGANGA | 2021-10-16 | MPSA_225_2005_XI | ECB
BHWS_496_39S_W_025 | 615260.251 | 815592.3925 | 496 | 3.9 | 496 | BHWS |  | L. BITANG / D. ASENA | 2021-10-21 | MPSA_225_2005_XI | ECB
BHWS_496_39S_W_026 | 615262.9818 | 815590.119 | 496 | 4.4 | 496 | BHWS |  | E.FAUSTINO/PARADIANG | 2021-10-21 | MPSA_225_2005_XI | ECB
BHWS_496_39S_W_027 | 615266.1112 | 815587.064 | 496 | 4.3 | 496 | BHWS |  | E. FAOSTINO/O. SUNGANGA | 2021-10-23 | MPSA_225_2005_XI | ECB
BHWS_496_39S_W_028 | 615267.7733 | 815584.9691 | 496 |  | 496 | BHWS |  |  |  | MPSA_225_2005_XI | ECB
BHWS_496_39S_W_029 | 615270.993 | 815579.1115 | 496 | 4.3 | 496 | BHWS |  | E. FAOSTINO/O. SUNGANGA | 2021-10-27 | MPSA_225_2005_XI | ECB
BHWS_496_39S_W_030 | 615273.9809 | 815575.0857 | 496 |  | 496 | BHWS |  |  |  | MPSA_225_2005_XI
BHWS_496_39S_W_031 | 615278.3338 | 815569.4687 | 496 |  | 496 | BHWS |  |  |  | MPSA_225_2005_XI
BHWS_496_39S_W_032 | 615280.4294 | 815567.4326 | 496 |  | 496 | BHWS |  |  |  | MPSA_225_2005_XI

## ORIG_ASSAY
HOLE-ID | FROM | TO | LENGTH | SAMPLE_NO | AU_G/T | CU_PPM | PB_PPM | ZN_PPM | SG | RE ASSAY | AG_G/T | ROCK_TYPE | MV_WIDTH | LAB_RECVED | LAB_RPRTED | BATCH_NO
BHWS_496_39S_W_001 | 0 | 1.4 | 1.4 | 521353 | 0.362 | 0.007 | 0.012 | 0.017 |  |  | 3.356 | FW |  | 2021-09-07 | 2021-09-07 | B-2026373
BHWS_496_39S_W_001 | 1.4 | 3 | 1.6 | 521354 | 6.756 | 0.082 | 0.105 | 0.511 |  |  | 50.794 | MV | 1.6 | 2021-09-07 | 2021-09-07 | B-2026373
BHWS_496_39S_W_001 | 3 | 4 | 1 | 521355 | 6.846 | 0.025 | 0.073 | 0.187 |  |  | 12.138 | MV | 1 | 2021-09-07 | 2021-09-07 | B-2026373
BHWS_496_39S_W_001 | 4 | 4.5 | 0.5 | 521356 | 0.488 | 0.009 | 0.007 | 0.018 |  |  | 1.654 | HW |  | 2021-09-07 | 2021-09-07 | B-2026373
BHWS_496_39S_W_002 | 0 | 1.6 | 1.6 | 521549 | 0.496 | 0.008 | 0.043 | 0.084 |  |  | 2.492 | FW |  | 2021-09-08 | 2021-09-08 | B-2026387
BHWS_496_39S_W_002 | 1.6 | 1.9 | 0.3 | 521551 | 3.898 | 0.008 | 0.054 | 0.153 |  |  | 22.647 | FW |  | 2021-09-08 | 2021-09-08 | B-2026387
BHWS_496_39S_W_002 | 1.9 | 3.6 | 1.7 | 521552 | 2.196 | 0.031 | 0.088 | 0.185 |  |  | 8.521 | MV | 1.7 | 2021-09-08 | 2021-09-08 | B-2026387
BHWS_496_39S_W_002 | 3.6 | 4.2 | 0.6 | 521553 | 12.394 | 0.012 | 0.051 | 0.091 |  |  | 7.605 | MV | 0.6 | 2021-09-08 | 2021-09-08 | B-2026387
BHWS_496_39S_W_003 | 0 | 0.8 | 0.8 | 521819 | 11.038 | 0.373 | 0.359 | 0.732 |  |  | 47.621 | FW |  | 2021-09-09 | 2021-09-09 | B-2026403
BHWS_496_39S_W_003 | 0.8 | 2.1 | 1.3 | 521821 | 2.498 | 0.055 | 0.187 | 0.63 |  |  | 8.786 | MV | 1.3 | 2021-09-09 | 2021-09-09 | B-2026403
BHWS_496_39S_W_003 | 2.1 | 3.4 | 1.3 | 521822 | 10.056 | 0.039 | 0.118 | 0.167 |  |  | 8.702 | MV | 1.3 | 2021-09-09 | 2021-09-09 | B-2026403
BHWS_496_39S_W_003 | 3.4 | 4.3 | 0.9 | 521823 | 2.818 | 0.011 | 0.089 | 0.32 |  |  | 2.219 | MV | 0.9 | 2021-09-09 | 2021-09-09 | B-2026403
BHWS_496_39S_W_004 | 0 | 1.5 | 1.5 | 521958 | 1.358 | 0.017 | 0.243 | 0.373 |  |  | 11.583 | MV | 1.5 | 2021-09-10 | 2021-09-10 | B-2026412
BHWS_496_39S_W_004 | 1.5 | 2.9 | 1.4 | 521960 | 3.26 | 0.06 | 0.346 | 1.008 |  |  | 13.927 | MV | 1.4 | 2021-09-10 | 2021-09-10 | B-2026412
BHWS_496_39S_W_004 | 2.9 | 3.9 | 1 | 521961 | 6.546 | 0.011 | 0.053 | 0.153 |  |  | 10.272 | MV | 1 | 2021-09-10 | 2021-09-10 | B-2026412
BHWS_496_39S_W_005 | 0 | 1 | 1 | 522343 | 7.588 | 0.035 | 0.962 | 0.492 |  |  | 48.192 | FW |  | 2021-09-12 | 2021-09-12 | B-2026435
BHWS_496_39S_W_005 | 1 | 2.4 | 1.4 | 522344 | 1.538 | 0.02 | 0.081 | 0.283 |  |  | 0 | MV | 2.4 | 2021-09-12 | 2021-09-12 | B-2026435
BHWS_496_39S_W_005 | 2.4 | 4.2 | 1.8 | 522345 | 4.696 | 0.005 | 0.046 | 0.058 |  |  | 3.842 | MV | 0.5 | 2021-09-12 | 2021-09-12 | B-2026435
BHWS_496_39S_W_005 | 4.2 | 5.2 | 1 | 522346 | 3.806 | 0.017 | 0.034 | 0.069 |  |  | 10.231 | MV | 1 | 2021-09-12 | 2021-09-12 | B-2026435
BHWS_496_39S_W_006 | 0 | 1 | 1 | 522679 | 3.88 | 0.009 | 0.078 | 0.19 |  |  | 20.4 | FW |  | 2021-09-14 | 2021-09-14 | B-2026455
BHWS_496_39S_W_006 | 1 | 2.4 | 1.4 | 522680 | 7.06 | 0.021 | 0.233 | 0.55 |  |  | 18.44 | FW |  | 2021-09-14 | 2021-09-14 | B-2026455
BHWS_496_39S_W_006 | 2.4 | 4.2 | 1.8 | 522681 | 1.49 | 0.01 | 0.026 | 0.08 |  |  | 5.75 | MV | 1.8 | 2021-09-14 | 2021-09-14 | B-2026455
BHWS_496_39S_W_006 | 4.2 | 5.2 | 1 | 522682 | 1.54 | 0.016 | 0.262 | 0.531 |  |  | 11.39 | MV | 1 | 2021-09-14 | 2021-09-14 | B-2026455
BHWS_496_39S_W_007 | 0 | 1.2 | 1.2 | 523216 | 0.474 | 0.008 | 0.013 | 0.061 |  |  | 3.526 | FW |  | 2021-09-18 | 2021-09-18 | B-2026485
BHWS_496_39S_W_007 | 1.2 | 2.6 | 1.4 | 523217 | 2.796 | 0.038 | 0.132 | 0.417 |  |  | 14.43 | MV | 1.4 | 2021-09-18 | 2021-09-18 | B-2026485
BHWS_496_39S_W_007 | 2.6 | 4 | 1.4 | 523218 | 2.52 | 0.046 | 0.175 | 0.437 |  |  | 12.876 | MV | 1.4 | 2021-09-18 | 2021-09-18 | B-2026485
BHWS_496_39S_W_007 | 4 | 4.9 | 0.9 | 523219 | 5.81 | 0.015 | 0.048 | 0.153 |  |  | 3.97 | MV | 0.9 | 2021-09-18 | 2021-09-18 | B-2026485
BHWS_496_39S_W_007 | 4.9 | 5.6 | 0.7 | 523220 | 2.544 | 0.021 | 0.007 | 0.334 |  |  | 11.052 | HW |  | 2021-09-22 | 2021-09-22 | B-2026485
BHWS_496_39S_W_008 | 0 | 0.9 | 0.9 | 524066 | 0.678 | 0.018 | 0.024 | 0.115 |  |  | 3.456 | FW |  | 2021-09-21 | 2021-09-21 | B-2026537
BHWS_496_39S_W_008 | 0.9 | 1.6 | 0.7 | 524067 | 1.208 | 0.004 | 0.052 | 0.133 |  |  | 7.385 | FW |  | 2021-09-21 | 2021-09-21 | B-2026537
BHWS_496_39S_W_008 | 1.6 | 2.6 | 1 | 524069 | 1.444 | 0.026 | 0.125 | 0.353 |  |  | 10.2 | MV | 1 | 2021-09-21 | 2021-09-21 | B-2026537
BHWS_496_39S_W_008 | 2.6 |  | 1 | 524070 | 11.742 | 0.066 | 0.369 | 0.827 |  |  | 59.078 | MV | 1 | 2021-09-21 | 2021-09-21 | B-2026537
BHWS_496_39S_W_009 | 0 | 1.1 | 1.1 | 524291 | 5.014 | 0.005 | 0.041 | 0.107 |  |  | 6.263 | FW |  | 2021-09-23 | 2021-09-23 | B-2026553
BHWS_496_39S_W_009 | 1.1 | 3 | 1.9 | 524292 | 7.706 | 0.005 | 0.048 | 0.275 |  |  | 10.297 | MV | 1.9 | 2021-09-23 | 2021-09-23 | B-2026553
BHWS_496_39S_W_009 | 3 | 3.6 | 0.6 | 524293 | 6.278 | 0.008 | 0.05 | 0.282 |  |  | 10.578 | MV | 0.6 | 2021-09-23 | 2021-09-23 | B-2026553
BHWS_496_39S_W_009 | 3.6 | 4.3 | 0.7 | 524294 | 7.098 | 0.04 | 0.028 | 0.416 |  |  | 72.003 | HW |  | 2021-09-23 | 2021-09-23 | B-2026553
BHWS_496_39S_W_010 | 0 | 1.2 | 1.2 | #REF! | 1.75 | 0.005 | 0.019 | 0.054 |  |  | 9.27 | MV | 1.1 | 2021-09-28 | 2021-09-28 | B-2026613
BHWS_496_39S_W_010 | 1.2 | 3.5 | 2.3 | #REF! | 0.72 | 0.009 | 0.029 | 0.05 |  |  | 3.85 | MV | 1.9 | 2021-09-28 | 2021-09-28 | B-2026613
BHWS_496_39S_W_010 | 3.5 | 4.1 | 0.6 | #REF! | 7.38 | 0.013 | 0.107 | 0.167 |  |  | 9.95 | MV | 0.6 | 2021-09-28 | 2021-09-28 | B-2026613
BHWS_496_39S_W_011 | 0 | 1.4 | 1.4 | 525615 | 0.29 | 0.005 | 0.001 | 0.032 |  |  | 2.58 | FW |  | 2021-09-29 | 2021-09-29 | B-2026635
BHWS_496_39S_W_011 | 1.4 | 2.6 | 1.2 | 525616 | 18.36 | 0.003 | 0.02 | 0.061 |  |  | 12.82 | MV | 1.2 | 2021-09-29 | 2021-09-29 | B-2026635
BHWS_496_39S_W_011 | 2.6 | 3.9 | 1.3 | 525617 | 3.17 | 0.017 | 0.054 | 0.3 |  |  | 11.68 | MV | 1.3 | 2021-09-29 | 2021-09-29 | B-2026635
BHWS_496_39S_W_011 | 3.9 | 4.63 | 0.73 | 525618 | 5.08 | 0.025 | 0.045 | 0.216 |  |  | 10.38 | MV | 0.73 | 2021-09-29 | 2021-09-29 | B-2026635
BHWS_496_39S_W_012 | 0 | 1.5 | 1.5 | 525823 | 0.85 | 0.004 | 0.012 | 0.037 |  |  | 3.218 | FW |  | 2021-09-30 | 2021-09-30 | B-2026647
BHWS_496_39S_W_012 | 1.5 | 3.1 | 1.6 | 525825 | 4.64 | 0.068 | 0.062 | 0.196 |  |  | 36.54 | FW |  | 2021-09-30 | 2021-09-30 | B-2026647
BHWS_496_39S_W_012 | 3.1 | 4.3 | 1.2 | 525826 | 21.69 | 0.014 | 0.029 | 0.119 |  |  | 19.23 | MV | 1.2 | 2021-09-30 | 2021-09-30 | B-2026647
BHWS_496_39S_W_013 | 0 | 3.1 | 3.1 | 525960 | 3.06 | 0.016 | 0.002 | 0.036 |  |  | 1.24 | FW |  | 2021-10-01 | 2021-10-01 | B-2026653
BHWS_496_39S_W_013 | 3.1 | 3.8 | 0.7 | 525961 | 2.51 | 0.027 | 0.016 | 0.141 |  |  | 21.16 | MV | 0.7 | 2021-10-01 | 2021-10-01 | B-2026653
BHWS_496_39S_W_013 | 3.8 | 5 | 1.2 | 525962 | 2.61 | 0.027 | 0.062 | 0.216 |  |  | 12.21 | MV | 1.2 | 2021-10-01 | 2021-10-01 | B-2026653
BHWS_496_39S_W_014 | 0 | 1.5 | 1.5 | 526568 | 0.17 | 0.005 | 0.007 | 0.015 |  |  | 0.5 | FW |  | 2021-10-05 | 2021-10-05 | B-2026686
BHWS_496_39S_W_014 | 1.5 | 2.2 | 0.7 | 526569 | 6.23 | 0.014 | 0.046 | 0.167 |  |  | 6.54 | MV | 0.7 | 2021-10-05 | 2021-10-05 | B-2026686
BHWS_496_39S_W_014 | 2.2 | 3.7 | 1.5 | 526570 | 1.58 | 0.045 | 0.068 | 0.519 |  |  | 11.43 | MV | 1.5 | 2021-10-05 | 2021-10-05 | B-2026686
BHWS_496_39S_W_015 | 0 | 1 | 1 | 526742 | 7.34 | 0.003 | 0.016 | 0.024 |  |  | 2.94 | MV | 1 | 2021-10-06 | 2021-10-06 | B-2026696
BHWS_496_39S_W_015 | 1 | 1.6 | 0.6 | 526743 | 3 | 0.014 | 0.072 | 0.24 |  |  | 9.125 | MV | 0.6 | 2021-10-06 | 2021-10-06 | B-2026696
BHWS_496_39S_W_015 | 1.6 | 3.4 | 1.8 | 526745 | 5.1 | 0.019 | 0.013 | 0.067 |  |  | 10.02 | HW |  | 2021-10-06 | 2021-10-06 | B-2026696
BHWS_496_39S_W_016 | 0 | 1.5 | 1.5 | 527024 | 0.31 | 0.01 | 0.002 | 0.05 |  |  | -0.72 | FW |  | 2021-10-07 | 2021-10-07 | B-2026714
BHWS_496_39S_W_016 | 1.5 | 1.7 | 0.2 | 527025 | 7.42 | 0.011 | 0.029 | 0.091 |  |  | 6.14 | MV | 0.2 | 2021-10-07 | 2021-10-07 | B-2026714
BHWS_496_39S_W_016 | 1.7 | 3.8 | 2.1 | 527026 | 0.45 | 0.004 | 0.037 | 0.102 |  |  | 0.679 | HW |  | 2021-10-07 | 2021-10-07 | B-2026714
BHWS_496_39S_W_016 | 3.8 | 5.9 | 2.1 | 527028 | 1.15 | 0.004 | 0.011 | 0.059 |  |  | 4.14 | HW |  | 2021-10-07 | 2021-10-07 | B-2026714
BHWS_496_39S_W_017 | 0 | 1.5 | 1.5 | 527321 | 5.39 | 0.064 | 0.022 | 0.038 |  |  | 8.62 | MV | 0.5 | 2021-10-08 | 2021-10-08 | B-2026730
BHWS_496_39S_W_017 | 1.5 | 1.7 | 0.2 | 527322 | 0.67 | 0.007 | 0.016 | 0.043 |  |  | 3.09 | HW |  | 2021-10-08 | 2021-10-08 | B-2026730
BHWS_496_39S_W_017 | 1.7 | 3.8 | 2.1 | 527323 | 5.23 | 0.001 | 0.01 | 0.028 |  |  | 1.64 | HW |  | 2021-10-08 | 2021-10-08 | B-2026730
BHWS_496_39S_W_018 | 0 | 0.9 | 1 | 527640 | 3.54 | 0.028 | 0.05 | 0.146 |  |  | 11.56 | MV | 0.9 | 2021-10-10 | 2021-10-10 | B-2026749
BHWS_496_39S_W_018 | 0.9 | 1.9 | 1 | 527641 | 0.69 | 0.01 | 0.021 | 0.077 |  |  | 6.43 | MV | 1 | 2021-10-10 | 2021-10-10 | B-2026749
BHWS_496_39S_W_018 | 1.9 | 3.1 | 1.2 | 527642 | 0.75 | 0.017 | 0.001 | 0.298 |  |  | 6.36 | HW |  | 2021-10-10 | 2021-10-10 | B-2026749
BHWS_496_39S_W_018 | 3.1 | 5.2 | 2.1 | 527643 | 0.75 | 0.004 | 0.005 | 0.029 |  |  | 2.8 | HW |  | 2021-10-10 | 2021-10-10 | B-2026749
BHWS_496_39S_W_019 | 0 | 1.5 | 1.5 | 527783 | 3.42 | 0.143 | 0.011 | 0.052 |  |  | 9.24 | MV | 1.5 | 2021-10-11 | 2021-10-11 | B-2026758 | E. FAOSTINO
BHWS_496_39S_W_019 | 1.5 | 2 | 0.5 | 527784 | 7.48 | 0.075 | 0.027 | 0.074 |  |  | 8.73 | MV | 0.5 | 2021-10-11 | 2021-10-11 | B-2026758
BHWS_496_39S_W_019 | 2 | 4 | 2 | 527785 | 1 | 0.007 | 0.01 | 0.197 |  |  | 3.59 | HW |  | 2021-10-11 | 2021-10-11 | B-2026758
BHWS_496_39S_W_020 | 0 | 1.5 | 1.5 | 528121 | 0.92 | 0.049 | 0.009 | 0.05 |  |  | 5.88 | FW |  | 2021-10-13 | 2021-10-13 | B-2026779 | R. YBANEZ/O. SUNGANGA
BHWS_496_39S_W_020 | 1.5 | 2 | 0.5 | 528122 | 2.81 | 0.3 | 0.046 | 1.988 |  |  | 13.19 | MV | 1.6 | 2021-10-13 | 2021-10-13 | B-2026779
BHWS_496_39S_W_020 | 2 | 4 | 2 | 528123 | 5.78 | 1.225 | 0.027 | 2.551 |  |  | 36.21 | MV | 1.6 | 2021-10-13 | 2021-10-13 | B-2026779
BHWS_496_39S_W_021 | 0 | 0.4 | 0.4 | 528277 | 1.5 | 0.07 | 0.018 | 0.148 |  |  | 8.36 | FW |  | 2021-10-13 | 2021-10-13 | B-2026790 | E.FAUSTINO/PARADIANG
BHWS_496_39S_W_021 | 0.4 | 1.9 | 1.5 | 528278 | 2.75 | 0.158 | 0.018 | 0.873 |  |  | 14.98 | FW |  | 2021-10-13 | 2021-10-13 | B-2026790
BHWS_496_39S_W_021 | 1.9 | 3.6 | 1.7 | 528279 | 4.27 | 0.1 | 0.035 | 0.769 |  |  | 21.09 | MV | 1.7 | 2021-10-13 | 2021-10-13 | B-2026790
BHWS_496_39S_W_022 | 0 | 0.4 | 0.4 | 528447 | 1.02 | 0.015 | 0.014 | 0.068 |  |  | 8.4 | FW |  | 2021-10-14 | 2021-10-14 | B-2026801 | L. BITANG / D. ASENA
BHWS_496_39S_W_022 | 0.4 | 1.9 | 1.5 | 528448 | 5.27 | 1.108 | 0.027 | 2.048 |  |  | 28.23 | MV | 1.5 | 2021-10-14 | 2021-10-14 | B-2026801
BHWS_496_39S_W_022 | 1.9 | 3.6 | 1.7 | 528449 | 3.92 | 0.45 | 0.042 | 0.633 |  |  | 21.32 | MV | 0.3 | 2021-10-14 | 2021-10-14 | B-2026801
BHWS_496_39S_W_023 | 0 | 0.6 | 0.6 | 528535 | 0.92 | 0.027 | 0.009 | 0.02 |  |  | 13.51 | MV | 0.6 | 2021-10-15 | 2021-10-15 | B-2026808 | E.FAUSTINO/PARADIANG
BHWS_496_39S_W_023 | 0.6 | 1.9 | 1.3 | 528536 | 1.51 | 0.049 | 0.027 | 0.056 |  |  | 16.73 | HW |  | 2021-10-15 | 2021-10-15 | B-2026808
BHWS_496_39S_W_023 | 1.9 | 3.2 | 1.3 | 528537 | 0.78 | 0.057 | 0.02 | 0.024 |  |  | 9.86 | HW |  | 2021-10-15 | 2021-10-15 | B-2026808
BHWS_496_39S_W_024 | 0 | 0.9 | 0.9 | 528638 | 6.8 | 0.027 | 0.217 | 0.196 |  |  | 7.14 | MV | 0.9 | 2021-10-16 | 2021-10-16 | B-2026815 | R. YBANEZ/O. SUNGANGA
BHWS_496_39S_W_024 | 0.9 | 2.7 | 1.8 | 528639 | 1.34 | 0.019 | 0.014 | 0.158 |  |  | 6.23 | MV | 1.8 | 2021-10-16 | 2021-10-16 | B-2026815
BHWS_496_39S_W_024 | 2.7 | 3.2 | 0.5 | 528640 | 4.12 | 0.054 | 0.019 | 0.191 |  |  | 21.61 | MV | 0.5 | 2021-10-16 | 2021-10-16 | B-2026815
BHWS_496_39S_W_025 | 0 | 1.4 | 1.4 | 513595 | 4.68 | 0.03 | 0.178 | 0.566 |  |  | 7.07 | MV | 1.4 | 2021-10-21 | 2021-10-21 | B-2026873 | L. BITANG / D. ASENA
BHWS_496_39S_W_025 | 1.4 | 1.9 | 0.5 | 513596 | 8.59 | 0.012 | 0.012 | 0.312 |  |  | 5.77 | MV | 0.5 | 2021-10-21 | 2021-10-21 | B-2026873
BHWS_496_39S_W_025 | 1.9 | 3.9 | 2 | 513597 | 10.31 | 0.008 | 0.043 | 0.394 |  |  | 10.7 | HW |  | 2021-10-21 | 2021-10-21 | B-2026873
BHWS_496_39S_W_026 | 0 | 2 | 2 | 531734 | 0.44 | [6 empty] | FW |  | 2021-10-21 | 2021-10-21 | B-2026885 | E.FAUSTINO/PARADIANG
BHWS_496_39S_W_026 | 2 | 3.1 | 1.1 | 531735 | 44.72 | [6 empty] | MV | 1.1 | 2021-10-21 | 2021-10-21 | B-2026885
BHWS_496_39S_W_026 | 3.1 | 4.4 | 1.3 | 531736 | 0.23 | [6 empty] | HW |  | 2021-10-21 | 2021-10-21 | B-2026885
BHWS_496_39S_W_027 | 0 | 2.3 | 2.3 | 531792 | 3.42 | 0.646 | 0.05 | 0.811 |  |  | 20.28 | FW |  | 2021-10-23 | 2021-10-23 | B-2026902 | E. FAOSTINO/O. SUNGANGA
BHWS_496_39S_W_027 | 2.3 | 3.3 | 1 | 531793 | 5.54 | 0.008 | 0.048 | 0.136 |  |  | 13.98 | MV | 1 | 2021-10-23 | 2021-10-23 | B-2026902
BHWS_496_39S_W_027 | 3.3 | 4.3 | 1 | 531794 | 11.22 | 0.067 | 0.038 | 0.149 |  |  | 14.48 | MV | 1 | 2021-10-23 | 2021-10-23 | B-2026902
BHWS_496_39S_W_029 | 0 | 2.3 | 2.3 | 532698 | 0.79 | 0.04 | 0.211 | 0.527 |  |  | 2.73 | FW |  | 2021-10-27 | 2021-10-27 | B-2026944 | E. FAOSTINO/O. SUNGANGA
BHWS_496_39S_W_029 | 2.3 | 3.3 | 1 | 532699 | 3.03 | 0.013 | 0.018 | 0.043 |  |  | 4.63 | MV | 0.8 | 2021-10-27 | 2021-10-27 | B-2026944
BHWS_496_39S_W_029 | 3.3 | 4.3 | 1 | 532700 | 0.97 | 0.021 | 0.011 | 0.036 |  |  | 2.94 | HW |  | 2021-10-27 | 2021-10-27 | B-2026944
Note on L18: Luz Barnachea: -1.25

## SURVEY
HOLE-ID | DISTANCE | AZIMUTH | DIP
BHWS_496_39S_W_001 | 0 | 60.24 | 0
BHWS_496_39S_W_002 | 0 | 60.02 | 0
BHWS_496_39S_W_003 | 0 | 60.74 | 0
BHWS_496_39S_W_004 | 0 | 52.61 | 0
BHWS_496_39S_W_005 | 0 | 50.90 | 0
BHWS_496_39S_W_006 | 0 | 51.52 | 0
BHWS_496_39S_W_007 | 0 | 47.41 | 0
BHWS_496_39S_W_008 | 0 | 35.49 | 0
BHWS_496_39S_W_009 | 0 | 29.01 | 0
BHWS_496_39S_W_010 | 0 | 26.96 | 0
BHWS_496_39S_W_011 | 0 | 36.16 | 0
BHWS_496_39S_W_012 | 0 | 44.65 | 0
BHWS_496_39S_W_013 | 0 | 57.88 | 0
BHWS_496_39S_W_014 | 0 | 65.29 | 0
BHWS_496_39S_W_015 | 0 | 58.79 | 0
BHWS_496_39S_W_016 | 0 | 55.33 | 0
BHWS_496_39S_W_017 | 0 | 55.26 | 0
BHWS_496_39S_W_018 | 0 | 77.33 | 0
BHWS_496_39S_W_019 | 0 | 83.55 | 0
BHWS_496_39S_W_020 | 0 | 82.05 | 0
BHWS_496_39S_W_021 | 0 | 78.89 | 0
BHWS_496_39S_W_022 | 0 | 81.79 | 0
BHWS_496_39S_W_023 | 0 | 78.54 | 0
BHWS_496_39S_W_024 | 0 | 54.3 | 0
BHWS_496_39S_W_025 | 0 | 46.06 | 0
BHWS_496_39S_W_026 | 0 | 51.09 | 0
BHWS_496_39S_W_027 | 0 | 48.18 | 0
BHWS_496_39S_W_028 | 0 | 59.96 | 0
BHWS_496_39S_W_029 | 0 | 54.29 | 0
BHWS_496_39S_W_030 | 0 | 57.87 | 0
BHWS_496_39S_W_031 | 0 | 42.8 | 0
BHWS_496_39S_W_032 | 0 | 50.42 | 0