## HEADER
HOLE-ID | LOCATIONX | LOCATIONY | LOCATIONZ | LENGTH | LEVEL | AREA | ROCKCODE | SAMP_BY | DATE_SAMP | TENEMENT
BHWS_500_13S_W_001 | 615229.3497 | 815698.0953 | 500 |  | 500 | BHWS |  |  |  | MPSA_225_2005_XI
BHWS_500_13S_W_002 | 615228.7216 | 815700.1982 | 500 |  | 500 | BHWS |  |  |  | MPSA_225_2005_XI
BHWS_500_13S_W_003 | 615227.6712 | 815702.8618 | 500 |  | 500 | BHWS |  |  |  | MPSA_225_2005_XI
BHWS_500_13S_W_004 | 615227.5111 | 815704.3925 | 500 |  | 500 | BHWS |  |  |  | MPSA_225_2005_XI
BHWS_500_13S_W_005 | 615226.7501 | 815709.8774 | 500 |  | 500 | BHWS |  |  |  | MPSA_225_2005_XI
BHWS_500_13S_W_006 | 615226.9833 | 815714.9974 | 500 |  | 500 | BHWS |  |  |  | MPSA_225_2005_XI
BHWS_500_13S_W_007 | 615226.999 | 815716.7463 | 500 |  | 500 | BHWS |  |  |  | MPSA_225_2005_XI
BHWS_500_13S_W_008 | 615227.4641 | 815720.9888 | 500 |  | 500 | BHWS |  |  |  | MPSA_225_2005_XI
BHWS_500_13S_W_009 | 615227.5961 | 815722.4688 | 500 |  | 500 | BHWS |  |  |  | MPSA_225_2005_XI

## ORIG_ASSAY
HOLE-ID | FROM | TO | LENGTH | SAMPLE_NO | AU_G/T | CU_PPM | PB_PPM | ZN_PPM | SG | RE ASSAY | AG_G/T | ROCK_TYPE | MV_WIDTH | LAB_RECVED | LAB_RPRTED | BATCH_NO
BHWS_500_13S_W_001 | 0 | 0.5 | 0.5 | 485899 | 20.314 | 0.2 | 0.077 | 0.196 | 2.889 |  | 29.836 | HW |  | 2021-02-13 | 2021-02-13 | B-2024263
BHWS_500_13S_W_001 | 0.5 | 1.6 | 1.1 | 485900 | 0.214 | 0.063 | 0 | 0.072 | 2.678 |  | 6.969 | MV | 0.8 | 2021-02-13 | 2021-02-13 | B-2024263
BHWS_500_13S_W_001 | 1.6 | 2.5 | 0.9 | 485901 | 8.238 | 0.014 | 0.061 | 0.229 | 2.8652 |  | 2.487 | MV | 0.4 | 2021-02-13 | 2021-02-13 | B-2024263
Note on H3: Luz Barnachea: -0.001

## SURVEY
HOLE-ID | DISTANCE | AZIMUTH | DIP
BHWS_500_13S_W_001 | 0 | 66.6 | 0
BHWS_500_13S_W_002 | 0 | 69.22 | 0
BHWS_500_13S_W_003 | 0 | 83.9 | 0
BHWS_500_13S_W_004 | 0 | 83.43 | 0
BHWS_500_13S_W_005 | 0 | 94.54 | 0
BHWS_500_13S_W_006 | 0 | 90.88 | 0
BHWS_500_13S_W_007 | 0 | 90 | 0
BHWS_500_13S_W_008 | 0 | 80.91 | 0
BHWS_500_13S_W_009 | 0 | 84.37 | 0