## HEADER
HOLE-ID | LOCATIONX | LOCATIONY | LOCATIONZ | LENGTH | LEVEL | AREA | ROCKCODE | SAMP_BY | DATE_SAMP | TENEMENT
BHWS_500_16S_E_001 | 615234.948 | 815688.1603 | 500 | 2.9 | 500 | 515 |  | B.MEMONG/R.SUMBAGUE | 2021-11-09 | MPSA_225_2005_XI
BHWS_500_16S_E_002 | 615236.1487 | 815685.9826 | 500 | 3.5 | 500 | 515 |  | B.MEMONG/R.SUMBAGUE | 2021-11-10 | MPSA_225_2005_XI
BHWS_500_16S_E_003 | 615238.8196 | 815679.2368 | 500 | 2.8 | 500 | 515 |  | R.PARADIANG/J.CUYOS | 2021-11-15 | MPSA_225_2005_XI

## ORIG_ASSAY
HOLE-ID | FROM | TO | LENGTH | SAMPLE_NO | AU_G/T | CU_PPM | PB_PPM | ZN_PPM | SG | RE ASSAY | AG_G/T | ROCK_TYPE | MV_WIDTH | LAB_RECVED | LAB_RPRTED | BATCH_NO
BHWS_500_16S_E_001 | 0 | 1.8 | 1.8 | 534700 | 2.18 | 0.019 | 0.096 | 0.088 | 2.741 |  | 10.715 | FW |  | 2021-11-09 | 2021-11-09 | B-2027068
BHWS_500_16S_E_001 | 1.8 | 2.3 | 0.5 | 534701 | 0.254 | 0.066 | 0.005 | 0.027 | 2.68 |  | 0.994 | MV | 0.5 | 2021-11-09 | 2021-11-09 | B-2027068
BHWS_500_16S_E_001 | 2.3 | 2.9 | 0.6 | 534702 | 1.148 | 0.087 | 0.009 | 0.075 | 2.732 |  | 7.662 | MV | 0.6 | 2021-11-09 | 2021-11-09 | B-2027068
BHWS_500_16S_E_002 | 0 | 0.6 | 0.6 | 534981 | 0.79 | 0.043 | 0.0181982 | 0.059 | 2.702 |  | 4.554 | FW |  | 2021-11-10 | 2021-11-10 | B-2027083
BHWS_500_16S_E_002 | 0.6 | 0.8 | 0.2 | 534982 | 1.136 | 0.127 | 0.0434582 | 0.133 | 2.724 |  | 11.946 | MV | 0.2 | 2021-11-10 | 2021-11-10 | B-2027083
BHWS_500_16S_E_002 | 0.8 | 2.6 | 1.8 | 534983 | 1.914 | 0.009 | 0.030842 | 0.113 | 2.7556 |  | 3.743 | MV | 1.8 | 2021-11-10 | 2021-11-10 | B-2027083
BHWS_500_16S_E_002 | 2.6 | 2.9 | 0.3 | 534984 | 3.77 | 0.105 | 0.064 | 0.417 | 2.824 |  | 20.026 | MV | 0.3 | 2021-11-10 | 2021-11-10 | B-2027083
BHWS_500_16S_E_002 | 2.9 | 3.5 | 0.6 | 534985 | 1.63 | 0.008 | 0.0405564 | 0.081 | 2.744 |  | 6.67 | MV | 0.6 | 2021-11-10 | 2021-11-10 | B-2027083
BHWS_500_16S_E_003 | 0 | 0.6 | 0.6 | 536014 | 0.718 | 0.012 | 0.078 | 0.122 | 2.712 |  | 2.956 | FW |  | 2021-11-15 | 2021-11-15 | B-2027149
BHWS_500_16S_E_003 | 0.6 | 1.8 | 1.2 | 536015 | 9.278 | 0.289 | 3.466 | 5.707 | 2.857 |  | 29.726 | MV | 1.2 | 2021-11-15 | 2021-11-15 | B-2027149
BHWS_500_16S_E_003 | 1.8 | 2.8 | 1 | 536016 | 1.286 | 0.017 | 0.306 | 0.676 | 2.724 |  | 10.41 | MV | 1 | 2021-11-15 | 2021-11-15 | B-2027149

## SURVEY
HOLE-ID | DISTANCE | AZIMUTH | DIP
BHWS_500_16S_E_001 | 0 | 338.72 | 0
BHWS_500_16S_E_002 | 0 | 338.76 | 0
BHWS_500_16S_E_003 | 0 | 334.63 | 0