## HEADER
HOLE-ID | LOCATIONX | LOCATIONY | LOCATIONZ | LENGTH | LEVEL | AREA | ROCKCODE | SAMP_BY | DATE_SAMP | TENEMENT
BHWS_500_20S_W_001 | 615257.4821 | 815652.4336 | 500 | 3.5 | 500 | MASARA |  | J.CUYOS | 2021-04-06 | MPSA_225_2005_XI
BHWS_500_20S_W_002 | 615259.6727 | 815655.7331 | 500 | 3.6 | 500 | MASARA |  | DCL/BBM | 2021-04-10 | MPSA_225_2005_XI
BHWS_500_20S_W_003 | 615259.888 | 815662.0511 | 500 | 4.5 | 500 | MASARA |  | J.CUYOS | 2021-04-16 | MPSA_225_2005_XI
BHWS_500_20S_W_004 | 615259.4916 | 815666.7528 | 500 | 3.1 | 500 | MASARA |  | DCL/BBM | 2021-04-24 | MPSA_225_2005_XI

## ORIG_ASSAY
HOLE-ID | FROM | TO | LENGTH | SAMPLE_NO | AU_G/T | CU_PPM | PB_PPM | ZN_PPM | SG | RE ASSAY | AG_G/T | ROCK_TYPE | MV_WIDTH | LAB_RECVED | LAB_RPRTED | BATCH_NO
BHWS_500_20S_W_001 | 0 | 1.6 | 1.6 | 494861 | 0.25 | 0.03 | 0.079 | 0.114 | 2.665 |  | 3.295 | FW |  | 2021-04-06 | 2021-04-06 | B-2024801
BHWS_500_20S_W_001 | 1.6 | 3.5 | 1.9 | 494862 | 0.358 | 0.042 | 0.134 | 0.12 | 2.678 |  | 2.221 | MV | 1.9 | 2021-04-06 | 2021-04-06 | B-2024801
BHWS_500_20S_W_002 | 0 | 0.7 | 0.7 | 495723 | 0.208 | 0.013 | 0.015 | 0.04 | 2.665 |  | 0.127 | FW |  | 2021-04-10 | 2021-04-10 | B-2024850
BHWS_500_20S_W_002 | 0.7 | 2.3 | 1.6 | 495724 | 0.696 | 0.016 | 0.074 | 0.59 | 2.678 |  | 3.554 | FW |  | 2021-04-10 | 2021-04-10 | B-2024850
BHWS_500_20S_W_002 | 2.3 | 2.6 | 0.3 | 495725 | 0.734 | 0.012 | 0.028 | 0.057 | 2.687 |  | 1.799 | MV | 0.3 | 2021-04-10 | 2021-04-10 | B-2024850
BHWS_500_20S_W_002 | 2.6 | 3.6 | 1 | 495726 | 0.264 | 0.014 | 0.005 | 0.029 | 2.665 |  | 0.016 | HW |  | 2021-04-10 | 2021-04-10 | B-2024850
BHWS_500_20S_W_003 | 0 | 2.7 | 2.7 | 496609 | 0.312 | 0.039 | 0.024 | 0.03 | 2.687 |  | 5.034 | FW |  | 2021-04-16 | 2021-04-16 | B-2024901
BHWS_500_20S_W_003 | 2.7 | 3 | 0.3 | 496610 | 5.4 | 0.008 | 0.041 | 0.134 | 2.86 |  | 4.651 | MV | 0.3 | 2021-04-16 | 2021-04-16 | B-2024901
BHWS_500_20S_W_003 | 3 | 4.5 | 1.5 | 496612 | 1.22 | 0.009 | 0.003 | 0.025 | 2.721 |  | 0.3 | HW |  | 2021-04-16 | 2021-04-16 | B-2024901
BHWS_500_20S_W_004 | 0 | 0.6 | 0.6 | 497992 | 6.808 | 0.028 | 0.095 | 0.814 | 2.8421 |  | 22.813 | MV | 0.6 | 2021-04-24 | 2021-04-24 | B-2024987
BHWS_500_20S_W_004 | 0.6 | 2 | 1.4 | 497993 | 0.348 | 0.007 | 0.025 | 0.043 | 2.667 |  | 0 | HW |  | 2021-04-24 | 2021-04-24 | B-2024987
BHWS_500_20S_W_004 | 2 | 3.1 | 1.1 | 497994 | 0.776 | 0.024 | 0.029 | 0.082 | 2.678 |  | 0.849 | HW |  | 2021-04-24 | 2021-04-24 | B-2024987
Note on L12: Luz Barnachea: -0.10

## SURVEY
HOLE-ID | DISTANCE | AZIMUTH | DIP
BHWS_500_20S_W_001 | 0 | 104.46 | 0
BHWS_500_20S_W_002 | 0 | 101.58 | 0
BHWS_500_20S_W_003 | 0 | 86.47 | 0
BHWS_500_20S_W_004 | 0 | 73.71 | 0