## HEADER
HOLE-ID | LOCATIONX | LOCATIONY | LOCATIONZ | LENGTH | LEVEL | AREA | ROCKCODE | SAMP_BY | DATE_SAMP | TENEMENT
BHWS_500_26S_E_001 | 615259.6388 | 815577.1659 | 500 | 3.9 | 500 | MASARA |  | J. CUYOS | 2021-07-29 | MPSA_225_2005_XI
BHWS_500_26S_E_002 | 615263.284 | 815572.8075 | 500 | 3.6 | 500 | MASARA |  | D. LAOS | 2021-07-31 | MPSA_225_2005_XI
BHWS_500_26S_E_003 | 615265.4504 | 815569.6043 | 500 | 4.3 | 500 | MASARA |  | J. CUYOS | 2021-08-04 | MPSA_225_2005_XI
BHWS_500_26S_E_004 | 615269.3743 | 815564.1409 | 500 | 4.6 | 500 | MASARA |  | J. CUYOS | 2021-08-07 | MPSA_225_2005_XI
BHWS_500_26S_E_005 | 615274.5585 | 815560.3143 | 500 | 3.7 | 500 | MASARA |  | J. CUYOS | 2021-08-10 | MPSA_225_2005_XI
BHWS_500_26S_E_006 | 615276.5116 | 815558.1393 | 500 | 3.4 | 500 | MASARA |  | J. CUYOS | 2021-08-12 | MPSA_225_2005_XI
BHWS_500_26S_E_007 | 615280.83 | 815550.3016 | 500 | 4.3 | 500 | MASARA |  | D. LAOS | 2021-08-19 | MPSA_225_2005_XI
BHWS_500_26S_E_008 | 615283.4225 | 815546.4946 | 500 | 3.6 | 500 | MASARA |  | D. LAOS | 2021-08-24 | MPSA_225_2005_XI
BHWS_500_26S_E_009 | 615286.8958 | 815540.5299 | 500 | 3.6 | 500 | MASARA |  | D. LAOS | 2021-08-26 | MPSA_225_2005_XI
BHWS_500_26S_E_010 | 615288.6778 | 815536.2822 | 500 | 3.4 | 500 | MASARA |  | D. LAOS | 2021-09-04 | MPSA_225_2005_XI
BHWS_500_26S_E_011 | 615289.8193 | 815534.4918 | 500 | 3.4 | 500 | MASARA |  | D. LAOS | 2021-09-07 | MPSA_225_2005_XI
BHWS_500_26S_E_012 | 615290.9145 | 815532.7901 | 500 | 3.7 | 500 | MASARA |  | J. CUYOS | 2021-09-09 | MPSA_225_2005_XI
BHWS_500_26S_E_013 | 615295.9642 | 815526.1133 | 500 | 3.6 | 500 | MASARA |  | J. CUYOS | 2021-09-16 | MPSA_225_2005_XI
BHWS_500_26S_E_014 | 615294.2568 | 815528.0658 | 500 | 4.2 | 500 | MASARA |  | D. LAOS | 2021-09-16 | MPSA_225_2005_XI
BHWS_500_26S_E_015 | 615299.0682 | 815521.262 | 500 | 4.6 | 500 | MASARA |  | D. LAOS | 2021-09-21 | MPSA_225_2005_XI
BHWS_500_26S_E_016 | 615297.9447 | 815523.827 | 500 | 4.39 | 500 | MASARA |  | D. LAOS | 2021-09-22 | MPSA_225_2005_XI
BHWS_500_26S_E_017 | 615299.7293 | 815516.1172 | 500 | 5.6 | 500 | MASARA |  | D. LAOS | 2021-09-24 | MPSA_225_2005_XI
BHWS_500_26S_E_018 | 615299.6926 | 815518.9984 | 500 | 4.8 | 500 | MASARA |  | D. LAOS | 2021-09-26 | MPSA_225_2005_XI
BHWS_500_26S_E_019 | 615301.816 | 815507.6138 | 500 | 4.7 | 500 | MASARA |  | J. CUYOS | 2021-09-26 | MPSA_225_2005_XI
BHWS_500_26S_E_020 | 615300.3632 | 815510.5076 | 500 | 4.7 | 500 | MASARA |  | D. LAOS | 2021-10-01 | MPSA_225_2005_XI
BHWS_500_26S_E_021 | 615303.538 | 815504.9419 | 500 | 4.1 | 500 | MASARA |  | D. LAOS | 2021-10-05 | MPSA_225_2005_XI
BHWS_500_26S_E_022 | 615306.4582 | 815502.1901 | 500 |  | 501 | MASARA |  | D. LAOS | 2021-10-07 | MPSA_225_2005_XI
BHWS_500_26S_E_023 | 615308.0412 | 815500.0028 | 500 |  | 502 | MASARA |  | J. CUYOS | 2021-10-08 | MPSA_225_2005_XI
BHWS_500_26S_E_024 | 615309.6774 | 815497.291 | 500 |  | 503 | MASARA |  | J. CUYOS | 2021-10-13 | MPSA_225_2005_XI
BHWS_500_26S_E_025 | 615311.6396 | 815492.1079 | 500 |  | 504 | MASARA |  | D. LAOS | 2021-10-14 | MPSA_225_2005_XI
BHWS_500_26S_E_026 | 615310.9229 | 815494.4939 | 500 |  | 505 | MASARA |  | J. CUYOS | 2021-10-15 | MPSA_225_2005_XI
BHWS_500_26S_E_027 | 615312.6038 | 815488.7521 | 500 |  | 506 | MASARA |  | J. CUYOS | 2021-10-22 | MPSA_225_2005_XI

## ORIG_ASSAY
HOLE-ID | FROM | TO | LENGTH | SAMPLE_NO | AU_G/T | CU_PPM | PB_PPM | ZN_PPM | SG | RE ASSAY | AG_G/T |  |  | ROCK_TYPE | MV_WIDTH | LAB_RECVED | LAB_RPRTED | BATCH_NO
BHWS_500_26S_E_001 | 0 | 1.8 | 1.8 | 514194 | 0.84 | 0.138 | 0.033 | 0.453 | 2.71 |  | 3.8 |  |  | FW |  | 2021-07-29 | 2021-07-29 | B-2025986
BHWS_500_26S_E_001 | 1.8 | 2.1 | 0.3 | 514195 | 11.676 | 0.046 | 0.06 | 0.424 | 2.867 |  | 8.843 |  |  | MV | 0.3 | 2021-07-29 | 2021-07-29 | B-2025986
BHWS_500_26S_E_001 | 2.1 | 2.9 | 0.8 | 514196 | 4.912 | 0.019 | 0.044 | 0.408 | 2.841 |  | 8.317 |  |  | MV | 0.8 | 2021-07-29 | 2021-07-29 | B-2025986
BHWS_500_26S_E_001 | 2.9 | 3.9 | 1 | 514197 | 1.08 | 0.013 | 0.037 | 0.02 | 2.722 |  | 4.457 |  |  | HW |  | 2021-07-29 | 2021-07-29 | B-2025986
BHWS_500_26S_E_002 | 0 | 1.6 | 1.6 | 514601 | 0.614 | 0.006 | 0.005 | 0.017 | 2.698 |  | 1.354 |  |  | FW |  | 2021-07-31 | 2021-07-31 | B-2026009
BHWS_500_26S_E_002 | 1.6 | 2.6 | 1 | 514602 | 18.454 | 0.032 | 0.037 | 0.048 | 2.903 |  | 9.594 |  |  | MV | 1 | 2021-07-31 | 2021-07-31 | B-2026009
BHWS_500_26S_E_002 | 2.6 | 3.6 | 1 | 514604 | 1.734 | 0.01 | 0.027 | 0.049 | 2.749 |  | 6.737 |  |  | HW |  | 2021-07-31 | 2021-07-31 | B-2026009
BHWS_500_26S_E_003 | 0 | 1.2 | 1.2 | 515146 | 8.544 | 0.06 | 0.317 | 1.109 | 2.869 |  | 15.405 |  |  | FW |  | 2021-08-04 | 2021-08-04 | B-2026040
BHWS_500_26S_E_003 | 1.2 | 2.4 | 1.2 | 515147 | 28.978 | 0.022 | 0.043 | 0.165 | 2.921 |  | 17.386 |  |  | MV | 1.2 | 2021-08-04 | 2021-08-04 | B-2026040
BHWS_500_26S_E_003 | 2.4 | 3.6 | 1.2 | 515149 | 0.538 | 0.014 | 0.007 | 0.088 | 2.671 |  | 2.661 |  |  | HW |  | 2021-08-04 | 2021-08-04 | B-2026040
BHWS_500_26S_E_003 | 3.6 | 4.3 | 0.7 | 515150 | 2.536 | 0.05 | 0.228 | 0.54 | 2.764 |  | 19.865 |  |  | HW |  | 2021-08-04 | 2021-08-04 | B-2026040
BHWS_500_26S_E_004 | 0 | 1.6 | 1.6 | 515651 | 0.742 | 0.009 | 0.023 | 0.036 | 2.71 |  | 4.868 |  |  | FW |  | 2021-08-07 | 2021-08-07 | B-2026071
BHWS_500_26S_E_004 | 1.6 | 2.2 | 0.6 | 515652 | 1.61 | 0.035 | 0.019 | 0.111 | 2.736 |  | 6.675 |  |  | MV | 0.6 | 2021-08-07 | 2021-08-07 | B-2026071
BHWS_500_26S_E_004 | 2.2 | 3.6 | 1.4 | 515653 | 8.62 | 0.017 | 0.086 | 0.17 | 2.868 |  | 29.414 |  |  | MV | 1.4 | 2021-08-07 | 2021-08-07 | B-2026071
BHWS_500_26S_E_004 | 3.6 | 4.6 | 1 | 515654 | 8.904 | 0.062 | 0.022 | 0.078 | 2.871 |  | 23.821 |  |  | MV | 1 | 2021-08-07 | 2021-08-07 | B-2026071
BHWS_500_26S_E_005 | 0 | 1.6 | 1.6 | 516104 | 0.946 | 0.013 | 0.011 | 0.009 | 2.711 |  | 7.328 |  |  | FW |  | 2021-08-10 | 2021-08-10 | B-2026100
BHWS_500_26S_E_005 | 1.6 | 2.4 | 0.8 | 516105 | 6.1 | 0.091 | 0.045 | 0.298 | 2.834 |  | 30.972 |  |  | MV | 0.8 | 2021-08-10 | 2021-08-10 | B-2026100
BHWS_500_26S_E_005 | 2.4 | 3.7 | 1.3 | 516106 | 1.554 | 0.016 | 0.03 | 0.097 | 2.746 |  | 6.462 |  |  | MV | 1.3 | 2021-08-10 | 2021-08-10 | B-2026100
BHWS_500_26S_E_006 | 0 | 1.3 | 1.3 | 516365 | 3.298 | 0.021 | 0.033829 | 0.089 | 2.847 |  | 1.916 |  |  | MV | 1.3 | 2021-08-12 | 2021-08-12 | B-2026115
BHWS_500_26S_E_006 | 1.3 | 2 | 0.7 | 516366 | 3.208 | 0.021 | 0.0301156 | 0.188 | 2.831 |  | 5.412 |  |  | MV | 0.7 | 2021-08-12 | 2021-08-12 | B-2026115
BHWS_500_26S_E_006 | 2 | 3.4 | 1.4 | 516367 | 2.28 | 0.042 | 0.04 | 0.343 | 2.7445 |  | 10.17 |  |  | HW |  | 2021-08-12 | 2021-08-12 | B-2026115
BHWS_500_26S_E_007 | 0 | 1.6 | 1.6 | 517316 | 0.436 | 0.003 | 0.011 | 0.106 | 2.691 |  | 3.368 |  |  | FW |  | 2021-08-19 | 2021-08-19 | B-2026176
BHWS_500_26S_E_007 | 1.6 | 2.6 | 1 | 517317 | 11.27 | 0.013 | 0.021 | 0.078 | 2.876 |  | 8.826 |  |  | MV | 1 | 2021-08-19 | 2021-08-19 | B-2026176
BHWS_500_26S_E_007 | 2.6 | 3.1 | 0.5 | 517318 | 1.686 | 0.015 | 0.007 | 0.087 | 2.75 |  | 6.109 |  |  | MV | 0.5 | 2021-08-19 | 2021-08-19 | B-2026176
BHWS_500_26S_E_007 | 3.1 | 4.3 | 1.2 | 517319 | 1.218 | 0.015 | 0.009 | 0.029 | 2.722 |  | 3.084 |  |  | HW |  | 2021-08-19 | 2021-08-19 | B-2026176
BHWS_500_26S_E_008 | 0 | 1 | 1 | 517949 | 1.61 | 0.006 | 0.026 | 0.056 | 2.75 |  | 5.506 |  |  | FW |  | 2021-08-24 | 2021-08-23 | B-2026217
BHWS_500_26S_E_008 | 1 | 1.3 | 0.3 | 517450 | 1.602 | 0.013 | 0.053 | 0.068 | 2.744 |  | 4.197 |  |  | MV | 0.3 | 2021-08-24 | 2021-08-23 | B-2026217
BHWS_500_26S_E_008 | 1.3 | 3.6 | 2.3 | 517452 | 1.178 | 0.016 | 0.045 | 0.068 | 2.731 |  | 6.198 |  |  | HW |  | 2021-08-24 | 2021-08-23 | B-2026217
BHWS_500_26S_E_009 | 0 | 1.2 | 1.2 | 518326 | 1.954 | 0.005 | 0.026 | 0.069 | 2.745 |  | 6.256 |  |  | FW |  | 2021-08-26 | 2021-08-26 | B-2026242
BHWS_500_26S_E_009 | 1.2 | 2.4 | 1.2 | 518327 | 0.484 | 0.002 | 0.008 | 0.035 | 2.698 |  | 3.321 |  |  | FW |  | 2021-08-26 | 2021-08-26 | B-2026242
BHWS_500_26S_E_009 | 2.4 | 2.9 | 0.5 | 518328 | 12.138 | 0.016 | 0.074 | 0.276 | 2.748 |  | 13.944 |  |  | MV | 0.5 | 2021-08-26 | 2021-08-26 | B-2026242
BHWS_500_26S_E_009 | 2.9 | 3.6 | 0.7 | 518329 | 0.644 | 0.005 | 0.028 | 0.061 | 2.679 |  | 2.117 |  |  | HW |  | 2021-08-26 | 2021-08-26 | B-2026242
BHWS_500_26S_E_010 | 0 | 1.8 | 1.8 | 520867 | 1.236 | 0.006 | 0.002 | 0.011 | 2.724 |  | 0.912 |  |  | FW |  | 2021-09-04 | 2021-09-04 | B-2026342
BHWS_500_26S_E_010 | 1.8 | 2.5 | 0.7 | 520868 | 2.728 | 0.021 | 0.083 | 0.206 | 2.798 |  | 6.388 |  |  | FW |  | 2021-09-04 | 2021-09-04 | B-2026342
BHWS_500_26S_E_010 | 2.5 | 2.7 | 0.2 | 520870 | 4.396 | 0.021 | 0.049 | 0.113 | 2.837 |  | 3.897 |  |  | MV | 0.2 | 2021-09-04 | 2021-09-04 | B-2026342
BHWS_500_26S_E_010 | 2.7 | 3.4 | 0.7 | 520871 | 0.706 | 0.005 | 0.009 | 0.028 | 2.71 |  | 4.462 |  |  | HW |  | 2021-09-04 | 2021-09-04 | B-2026342
BHWS_500_26S_E_011 | 0 | 2 | 2 | 521299 | 0.338 | 0.01 | 0.04 | 0.063 |  |  | 2.574 |  |  | FW |  | 2021-09-07 | 2021-09-07 | B-2026370
BHWS_500_26S_E_011 | 2 | 2.8 | 0.8 | 521300 | 16.516 | 0.016 | 0.033 | 0.06 |  |  | 8.068 |  |  | MV | 0.8 | 2021-09-07 | 2021-09-07 | B-2026370
BHWS_500_26S_E_011 | 2.8 | 3.4 | 0.6 | 521301 | 6.192 | 0.011 | 0.046 | 0.139 |  |  | 5.419 |  |  | HW |  | 2021-09-07 | 2021-09-07 | B-2026370
BHWS_500_26S_E_012 | 0 | 1.9 | 1.9 | 521747 | 0.524 | 0.003 | 0.02 | 0.025 |  |  | 0.104 |  |  | FW |  | 2021-09-09 | 2021-09-09 | B-2026399
BHWS_500_26S_E_012 | 1.9 | 2.9 | 1 | 521748 | 2.914 | 0.017 | 0.072 | 0.16 |  |  | 13.077 |  |  | MV | 1 | 2021-09-09 | 2021-09-09 | B-2026399
BHWS_500_26S_E_012 | 2.9 | 3.7 | 0.8 | 521749 | 2.104 | 0.033 | 0.066 | 0.604 |  |  | 13.815 |  |  | HW |  | 2021-09-09 | 2021-09-09 | B-2026399
BHWS_500_26S_E_013 | 0 | 0.8 | 0.8 | 522755 | 2.66 | 0.026 | 0.141 | 0.732 |  |  | 18.512 |  |  | FW |  | 2021-09-14 | 2021-09-14 | B-2026460
BHWS_500_26S_E_013 | 0.8 | 2.1 | 1.3 | 522756 | 3.828 | 0.007 | 0.052 | 0.213 |  |  | 13.58 |  |  | MV | 1.3 | 2021-09-14 | 2021-09-14 | B-2026460
BHWS_500_26S_E_013 | 2.1 | 3 | 0.9 | 522757 | 2.374 | 0.004 | 0.009 | 0.102 |  |  | 8.762 |  |  | MV | 0.9 | 2021-09-14 | 2021-09-14 | B-2026460
BHWS_500_26S_E_013 | 3 | 3.6 | 0.6 | 522758 | 24.318 | 0.02 | 0.04 | 0.106 |  |  | 16.118 |  |  | MV | 0.6 | 2021-09-14 | 2021-09-14 | B-2026460
BHWS_500_26S_E_014 | 0 | 0.7 | 0.7 | 523121 | 6.278 | 0.047 | 0.096 | 1.044 |  |  | 29.107 |  |  | FW |  | 2021-09-16 | 2021-09-16 | B-2026480
BHWS_500_26S_E_014 | 0.7 | 2.7 | 2 | 523122 | 2.264 | 0.004 | 0.013 | 0.122 |  |  | 6.974 |  |  | MV | 2 | 2021-09-16 | 2021-09-16 | B-2026480
BHWS_500_26S_E_014 | 2.7 | 3.6 | 0.9 | 523123 | 26.624 | 0.062 | 0.166 | 0.834 |  |  | 22.056 |  |  | MV | 0.9 | 2021-09-16 | 2021-09-16 | B-2026480
BHWS_500_26S_E_014 | 3.6 | 4.2 | 0.6 | 523124 | 0.232 | 0.013 | 0.023 | 0.139 |  |  | 9.242 |  |  | MV | 0.6 | 2021-09-16 | 2021-09-16 | B-2026480
BHWS_500_26S_E_015 | 0 | 0.6 | 0.6 | 523877 | 1.14 | 0.008 | 0.034 | 0.204 |  |  | 6.071 | MV | 0.6 | MV | 0.6 | 2021-09-21 | 2021-09-21 | B-2026525
BHWS_500_26S_E_015 | 0.6 | 1.8 | 1.2 | 523878 | 0.348 | 0.004 | 0.016 | 0.11 |  |  | 3.099 | MV | 1.2 | MV | 1.2 | 2021-09-21 | 2021-09-21 | B-2026525
BHWS_500_26S_E_015 | 1.8 | 3.3 | 1.5 | 523879 | 0.516 | 0.004 | 0.012 | 0.037 |  |  | 3.219 | HW |  | HW |  | 2021-09-21 | 2021-09-21 | B-2026525
BHWS_500_26S_E_015 | 3.3 | 4.6 | 1.3 | 523880 | 8.646 | 0.028 | 0.089 | 0.362 |  |  | 80.848 | HW |  | HW |  | 2021-09-21 | 2021-09-21 | B-2026525
BHWS_500_26S_E_016 | 0 | 0.63 | 0.63 | 524213 | 3.41 | 0.064 | 0.205 | 0.838 |  |  | 23.28 |  |  | MV | 0.63 | 2021-09-22 | 2021-09-22 | B-2026546
BHWS_500_26S_E_016 | 0.63 | 1.63 | 1 | 524214 | 0.93 | 0.007 | 0.052 | 0.1 |  |  | 8.3 |  |  | MV | 1 | 2021-09-22 | 2021-09-22 | B-2026546
BHWS_500_26S_E_016 | 1.63 | 2.59 | 0.96 | 524215 | 2.02 | 0.011 | 0.312 | 0.517 |  |  | 15.94 |  |  | HW |  | 2021-09-22 | 2021-09-22 | B-2026546
BHWS_500_26S_E_016 | 2.59 | 4.39 | 1.8 | 524216 | 0.64 | 0.008 | 0.012 | 0.193 |  |  | 3.59 |  |  | HW |  | 2021-09-22 | 2021-09-22 | B-2026546
BHWS_500_26S_E_017 | 0 | 0.3 | 0.3 | 524724 | 2.97 | 0.098 | 0.637 | 1.556 |  |  | 24.59 |  |  | HW |  | 2021-09-24 | 2021-09-24 | B-2026583
BHWS_500_26S_E_017 | 0.3 | 1.6 | 1.3 | 524725 | 0.52 | 0.009 | 0.04 | 0.106 |  |  | 2.48 |  |  | HW |  | 2021-09-24 | 2021-09-24 | B-2026583
BHWS_500_26S_E_017 | 1.6 | 4.3 | 2.7 | 524726 | 0.72 | 0.006 | 0.02 | 0.063 |  |  | 7.06 |  |  | MV |  | 2021-09-24 | 2021-09-24 | B-2026583
BHWS_500_26S_E_017 | 4.3 | 5.6 | 1.3 | 524727 | 0.53 | 0.005 | 0.043 | 0.151 |  |  | 3.08 |  |  | MV |  | 2021-09-24 | 2021-09-24 | B-2026583
BHWS_500_26S_E_018 | 0 | 0.4 | 0.4 | 525121 | 2.58 | 0.022 | 0.075 | 0.491 |  |  | 15.52 |  |  | MV | 0.4 | 2021-09-26 | 2021-09-26 | B-2026605
BHWS_500_26S_E_018 | 0.4 | 2 | 1.6 | 525122 | 2.95 | 0.011 | 0.024 | 0.203 |  |  | 22.2 |  |  | MV | 1.6 | 2021-09-26 | 2021-09-26 | B-2026605
BHWS_500_26S_E_018 | 2 | 3.7 | 1.7 | 525123 | 0.48 | 0.005 | 0.017 | 0.212 |  |  | 3.32 |  |  | HW |  | 2021-09-26 | 2021-09-26 | B-2026605
BHWS_500_26S_E_018 | 3.7 | 4.8 | 1.1 | 525124 | 0.71 | 0.046 | 0.446 | 0.314 |  |  | 8.61 |  |  | HW |  | 2021-09-26 | 2021-09-26 | B-2026605
BHWS_500_26S_E_019 | 0 | 0.8 | 0.8 | 525444 | 1.75 | 0.017 | 0.049 | 0.913 |  |  | 11.34 |  |  | FW |  | 2021-09-29 | 2021-09-29 | B-2026625
BHWS_500_26S_E_019 | 0.8 | 2.3 | 1.5 | 525445 | 1.7 | 0.198 | 0.538 | 6.807 |  |  | 12.96 |  |  | MV |  | 2021-09-29 | 2021-09-29 | B-2026625
BHWS_500_26S_E_019 | 2.3 | 3.5 | 1.2 | 525446 | 0.47 | 0.052 | 0.034 | 0.125 |  |  | 4.33 |  |  | HW |  | 2021-09-29 | 2021-09-29 | B-2026625
BHWS_500_26S_E_019 | 3.5 | 4.7 | 1.2 | 525447 | 1.54 | 0.035 | 0.051 | 2.264 |  |  | 9.71 |  |  | HW |  | 2021-09-29 | 2021-09-29 | B-2026625
BHWS_500_26S_E_020 | 0 | 1.7 | 1.7 | 524433 | 1.68 | 0.009 | 0.045 | 0.072 |  |  | 7.53 |  |  | FW |  | 2021-10-01 | 2021-10-01 | B-2026652
BHWS_500_26S_E_020 | 1.7 | 3.5 | 1.8 | 524434 | 2.73 | 0.013 | 0.056 | 0.116 |  |  | 12.69 |  |  | FW |  | 2021-10-01 | 2021-10-01 | B-2026652
BHWS_500_26S_E_020 | 3.5 | 4.4 | 0.9 | 524436 | 2.6 | 0.011 | 0.093 | 0.361 |  |  | 29.404 |  |  | MV |  | 2021-10-01 | 2021-10-01 | B-2026652
BHWS_500_26S_E_020 | 4.4 | 4.7 | 0.3 | 524437 | 2.53 | 0.01 | 0.088 | 0.374 |  |  | 26.82 |  |  | HW |  | 2021-10-01 | 2021-10-01 | B-2026652
BHWS_500_26S_E_021 | 0 | 1.6 | 1.6 | 526623 | 1.8 | 0.016 | 0.003 | 0.011 |  |  | -0.22 |  |  | FW |  | 2021-10-05 | 2021-10-05 | B-2026689
BHWS_500_26S_E_021 | 1.6 | 3.3 | 1.7 | 526624 | 0.17 | 0.02 | 0.009 | 0.069 |  |  | -0.4 |  |  | FW |  | 2021-10-05 | 2021-10-05 | B-2026689
BHWS_500_26S_E_021 | 3.3 | 4.1 | 0.8 | 526625 | 5.63 | 0.092 | 0.544 | 3.29 |  |  | 38.36 |  |  | MV |  | 2021-10-05 | 2021-10-05 | B-2026689
BHWS_500_26S_E_022 | 0 | 1.9 | 1.9 | 527016 | 1 | 0.027 | 0.009 | 0.301 |  |  | 2.91 |  |  | FW |  | 2021-10-07 | 2021-10-07 | B-2026713
BHWS_500_26S_E_022 | 1.9 | 3.1 | 1.2 | 527017 | 1.82 | 0.011 | 0.038 | 0.667 |  |  | 11.55 |  |  | MV | 1.2 | 2021-10-07 | 2021-10-07 | B-2026713
BHWS_500_26S_E_022 | 3.1 | 3.6 | 0.5 | 527018 | 4.16 | 0.184 | 0.092 | 6.356 |  |  | 78.07 |  |  | MV | 0.5 | 2021-10-07 | 2021-10-07 | B-2026713
BHWS_500_26S_E_023 | 0 | 1.6 | 1.6 | 527219 | 4.14 | 0.094 | 0.778 | 5.742 |  |  | 17.89 |  |  | FW |  | 2021-10-08 | 2021-10-08 | B-2026725
BHWS_500_26S_E_023 | 1.6 | 2.1 | 0.5 | 527220 | 1.69 | 0.025 | 0.034 | 0.486 |  |  | 2.48 |  |  | MV | 1.69 | 2021-10-08 | 2021-10-08 | B-2026725
BHWS_500_26S_E_023 | 2.1 | 3.5 | 1.4 | 527221 | 3.52 | 0.041 | 0.23 | 1.003 |  |  | 22.89 |  |  | MV | 3.52 | 2021-10-08 | 2021-10-08 | B-2026725
BHWS_500_26S_E_023 | 3.5 | 4 | 0.5 | 527222 | 2.31 | 0.091 | 0.217 | 3.137 |  |  | 9.27 |  |  | HW |  | 2021-10-08 | 2021-10-08 | B-2026725
BHWS_500_26S_E_024 | 0 | 0.9 | 0.9 | 528193 | 3.57 | 0.04 | 0.15 | 1.015 |  |  | 16.62 |  |  | MV | 0.9 | 2021-10-13 | 2021-10-13 | B-2026783
BHWS_500_26S_E_024 | 0.9 | 2.5 | 1.6 | 528194 | 0.97 | 0.03 | 0.043 | 0.668 |  |  | 4.24 |  |  | HW |  | 2021-10-13 | 2021-10-13 | B-2026783
BHWS_500_26S_E_024 | 2.5 | 3.3 | 0.8 | 528195 | 8.4 | 0.073 | 0.231 | 7.179 |  |  | 35.86 |  |  | HW |  | 2021-10-13 | 2021-10-13 | B-2026783
BHWS_500_26S_E_025 | 0 | 1.2 | 1.2 | 528382 | 6.03 | 0.045 | 0.274 | 1.103 |  |  | 24.08 |  |  | MV | 1.2 | 2021-10-14 | 2021-10-14 | B-2026797
BHWS_500_26S_E_025 | 1.2 | 2.8 | 1.6 | 528383 | 1.27 | 0.008 | 0.012 | 0.244 |  |  | 7.8 |  |  | HW |  | 2021-10-14 | 2021-10-14 | B-2026797
BHWS_500_26S_E_025 | 2.8 | 4.5 | 1.7 | 528384 | 0.43 | 0.005 | 0.009 | 0.042 |  |  | 4.15 |  |  | HW |  | 2021-10-14 | 2021-10-14 | B-2026797
BHWS_500_26S_E_026 | 0 | 1.5 | 1.5 | 528597 | 1.16 | 0.122 | 0.101 | 0.894 |  |  | 9.58 |  |  | FW |  | 2021-10-15 | 2021-10-15 | B-2026812
BHWS_500_26S_E_026 | 1.5 | 2.2 | 0.7 | 528598 | 1.28 | 0.008 | 0.068 | 0.217 |  |  | 6.87 |  |  | MV | 0.7 | 2021-10-15 | 2021-10-15 | B-2026812
BHWS_500_26S_E_026 | 2.2 | 3.5 | 1.3 | 528599 | 0.33 | 0.003 | 0.142 | 0.558 |  |  | 2.62 |  |  | HW |  | 2021-10-15 | 2021-10-15 | B-2026812
BHWS_500_26S_E_027 | 0 | 0.53 | 0.53 | 531831 | 1 | 0.015 | 0.049 | 0.133 |  |  | 5.35 |  |  | FW |  | 2021-10-22 | 2021-10-22 | B-2026892
BHWS_500_26S_E_027 | 0.53 | 1.98 | 1.45 | 531832 | 3.42 | 0.646 | 0.05 | 0.811 |  |  | 20.28 |  |  | MV | 1.45 | 2021-10-22 | 2021-10-22 | B-2026892
BHWS_500_26S_E_027 | 1.98 | 2.49 | 0.51 | 531834 | 11.22 | 0.067 | 0.038 | 0.149 |  |  | 14.48 |  |  | HW |  | 2021-10-22 | 2021-10-22 | B-2026892

## SURVEY
HOLE-ID | DISTANCE | AZIMUTH | DIP
BHWS_500_26S_E_001 | 0 | 334.95 | 0
BHWS_500_26S_E_002 | 0 | 333.02 | 0
BHWS_500_26S_E_003 | 0 | 328.76 | 0
BHWS_500_26S_E_004 | 0 | 311.62 | 0
BHWS_500_26S_E_005 | 0 | 318.87 | 0
BHWS_500_26S_E_006 | 0 | 316.68 | 0
BHWS_500_26S_E_007 | 0 | 335.52 | 0
BHWS_500_26S_E_008 | 0 | 340.36 | 0
BHWS_500_26S_E_009 | 0 | 335.28 | 0
BHWS_500_26S_E_010 | 0 | 323.22 | 0
BHWS_500_26S_E_011 | 0 | 328.34 | 0
BHWS_500_26S_E_012 | 0 | 325.19 | 0
BHWS_500_26S_E_013 | 0 | 316.04 | 0
BHWS_500_26S_E_014 | 0 | 322.39 | 0
BHWS_500_26S_E_015 | 0 | 345.56 | 0
BHWS_500_26S_E_016 | 0 | 338.23 | 0
BHWS_500_26S_E_017 | 0 | 353.96 | 0
BHWS_500_26S_E_018 | 0 | 350.97 | 0
BHWS_500_26S_E_019 | 0 | 334.08 | 0
BHWS_500_26S_E_020 | 0 | 350.27 | 0
BHWS_500_26S_E_021 | 0 | 323.62 | 0
BHWS_500_26S_E_022 | 0 | 322.06 | 0
BHWS_500_26S_E_023 | 0 | 321.4 | 0
BHWS_500_26S_E_024 | 0 | 322.35 | 0
BHWS_500_26S_E_025 | 0 | 347.39 | 0
BHWS_500_26S_E_026 | 0 | 345.22 | 0
BHWS_500_26S_E_027 | 0 | 331.89 | 0