## HEADER
HOLE-ID | LOCATIONX | LOCATIONY | LOCATIONZ | LENGTH | LEVEL | AREA | ROCKCODE | SAMP_BY | DATE_SAMP | TENEMENT
BHWS_500_26S_E_001 | 615261.4739 | 815574.8613 | 500 | 3.9 | 500 | MASARA |  | J. CUYOS | 2021-07-29 | MPSA_225_2005_XI
BHWS_500_26S_E_002 | 615263.9551 | 815571.6118 | 500 | 3.6 | 500 | MASARA |  | D. LAOS | 2021-07-31 | MPSA_225_2005_XI
BHWS_500_26S_E_003 | 615265.8470 | 815569.0339 | 500 | 4.3 | 500 | MASARA |  | J. CUYOS | 2021-08-04 | MPSA_225_2005_XI
BHWS_500_26S_E_004 | 615269.0653 | 815564.2669 | 500 | 4.6 | 500 | MASARA |  | J. CUYOS | 2021-08-07 | MPSA_225_2005_XI
BHWS_500_26S_E_005 | 615274.9463 | 815559.8189 | 500 | 3.7 | 500 | MASARA |  | J. CUYOS | 2021-08-10 | MPSA_225_2005_XI
BHWS_500_26S_E_006 | 615276.1159 | 815558.4748 | 500 | 3.4 | 500 | MASARA |  | J. CUYOS | 2021-08-12 | MPSA_225_2005_XI
BHWS_500_26S_E_007 | 615280.7558 | 815549.8693 | 500 | 4.3 | 500 | MASARA |  | D. LAOS | 2021-08-19 | MPSA_225_2005_XI
BHWS_500_26S_E_008 | 615283.2274 | 815546.4348 | 500 | 3.6 | 500 | MASARA |  | D. LAOS | 2021-08-24 | MPSA_225_2005_XI
BHWS_500_26S_E_009 | 615286.7660 | 815540.9071 | 500 | 3.6 | 500 | MASARA |  | D. LAOS | 2021-08-26 | MPSA_225_2005_XI
BHWS_500_26S_E_010 | 615288.6472 | 815536.4446 | 500 | 3.4 | 500 | MASARA |  | D. LAOS | 2021-09-04 | MPSA_225_2005_XI
BHWS_500_26S_E_011 | 615289.8264 | 815534.2720 | 500 | 3.4 | 500 | MASARA |  | D. LAOS | 2021-09-07 | MPSA_225_2005_XI
BHWS_500_26S_E_012 | 615290.9320 | 815532.7255 | 500 | 3.7 | 500 | MASARA |  | J. CUYOS | 2021-09-09 | MPSA_225_2005_XI
BHWS_500_26S_E_013 | 615294.3013 | 815527.8360 | 500 | 3.6 | 500 | MASARA |  | J. CUYOS | 2021-09-16 | MPSA_225_2005_XI
BHWS_500_26S_E_014 | 615295.6703 | 815526.3704 | 500 | 4.2 | 500 | MASARA |  | D. LAOS | 2021-09-16 | MPSA_225_2005_XI
BHWS_500_26S_E_015 | 615298.3445 | 815523.1720 | 500 | 4.6 | 500 | MASARA |  | D. LAOS | 2021-09-21 | MPSA_225_2005_XI
BHWS_500_26S_E_016 | 615299.2578 | 815521.1481 | 500 | 4.39 | 500 | MASARA |  | D. LAOS | 2021-09-22 | MPSA_225_2005_XI
BHWS_500_26S_E_017 | 615299.5185 | 815518.9660 | 500 | 5.6 | 500 | MASARA |  | D. LAOS | 2021-09-24 | MPSA_225_2005_XI
BHWS_500_26S_E_018 | 615299.6813 | 815511.1743 | 500 | 4.8 | 500 | MASARA |  | D. LAOS | 2021-09-26 | MPSA_225_2005_XI
BHWS_500_26S_E_019 | 615299.8442 | 815514.5614 | 500 | 4.7 | 500 | MASARA |  | J. CUYOS | 2021-09-26 | MPSA_225_2005_XI
BHWS_500_26S_E_020 | 615302.7397 | 815498.8605 | 500 | 4.7 | 500 | MASARA |  | D. LAOS | 2021-10-01 | MPSA_225_2005_XI
BHWS_500_26S_E_021 | 615304.3705 | 815494.871 | 500 | 4.1 | 500 | MASARA |  | D. LAOS | 2021-10-05 | MPSA_225_2005_XI

## ORIG_ASSAY
HOLE-ID | FROM | TO | LENGTH | SAMPLE_NO | AU_G/T | CU_PPM | PB_PPM | ZN_PPM | SG | RE ASSAY | AG_G/T |  |  | ROCK_TYPE | MV_WIDTH | LAB_RECVED | LAB_RPRTED | BATCH_NO
BHWS_500_26S_E_001 | 0 | 1.8 | 1.8 | 514194 | 0.84 | 0.138 | 0.033 | 0.453 | 2.71 |  | 3.8 |  |  | FW |  | 2021-07-29 | 2021-07-29 | B-2025986
BHWS_500_26S_E_001 | 1.8 | 2.1 | 0.3 | 514195 | 11.676 | 0.046 | 0.06 | 0.424 | 2.867 |  | 8.843 |  |  | MV | 0.3 | 2021-07-29 | 2021-07-29 | B-2025986
BHWS_500_26S_E_001 | 2.1 | 2.9 | 0.8 | 514196 | 4.912 | 0.019 | 0.044 | 0.408 | 2.841 |  | 8.317 |  |  | MV | 0.8 | 2021-07-29 | 2021-07-29 | B-2025986
BHWS_500_26S_E_001 | 2.9 | 3.9 | 1 | 514197 | 1.08 | 0.013 | 0.037 | 0.02 | 2.722 |  | 4.457 |  |  | HW |  | 2021-07-29 | 2021-07-29 | B-2025986
BHWS_500_26S_E_002 | 0 | 1.6 | 1.6 | 514601 | 0.614 | 0.006 | 0.005 | 0.017 | 2.698 |  | 1.354 |  |  | FW |  | 2021-07-31 | 2021-07-31 | B-2026009
BHWS_500_26S_E_002 | 1.6 | 2.6 | 1 | 514602 | 18.454 | 0.032 | 0.037 | 0.048 | 2.903 |  | 9.594 |  |  | MV | 1 | 2021-07-31 | 2021-07-31 | B-2026009
BHWS_500_26S_E_002 | 2.6 | 3.6 | 1 | 514604 | 1.734 | 0.01 | 0.027 | 0.049 | 2.749 |  | 6.737 |  |  | HW |  | 2021-07-31 | 2021-07-31 | B-2026009
BHWS_500_26S_E_003 | 0 | 1.2 | 1.2 | 515146 | 8.544 | 0.06 | 0.317 | 1.109 | 2.869 |  | 15.405 |  |  | FW |  | 2021-08-04 | 2021-08-04 | B-2026040
BHWS_500_26S_E_003 | 1.2 | 2.4 | 1.2 | 515147 | 28.978 | 0.022 | 0.043 | 0.165 | 2.921 |  | 17.386 |  |  | MV | 1.2 | 2021-08-04 | 2021-08-04 | B-2026040
BHWS_500_26S_E_003 | 2.4 | 3.6 | 1.2 | 515149 | 0.538 | 0.014 | 0.007 | 0.088 | 2.671 |  | 2.661 |  |  | HW |  | 2021-08-04 | 2021-08-04 | B-2026040
BHWS_500_26S_E_003 | 3.6 | 4.3 | 0.7 | 515150 | 2.536 | 0.05 | 0.228 | 0.54 | 2.764 |  | 19.865 |  |  | HW |  | 2021-08-04 | 2021-08-04 | B-2026040
BHWS_500_26S_E_004 | 0 | 1.6 | 1.6 | 515651 | 0.742 | 0.009 | 0.023 | 0.036 | 2.71 |  | 4.868 |  |  | FW |  | 2021-08-07 | 2021-08-07 | B-2026071
BHWS_500_26S_E_004 | 1.6 | 2.2 | 0.6 | 515652 | 1.61 | 0.035 | 0.019 | 0.111 | 2.736 |  | 6.675 |  |  | MV | 0.6 | 2021-08-07 | 2021-08-07 | B-2026071
BHWS_500_26S_E_004 | 2.2 | 3.6 | 1.4 | 515653 | 8.62 | 0.017 | 0.086 | 0.17 | 2.868 |  | 29.414 |  |  | MV | 1.4 | 2021-08-07 | 2021-08-07 | B-2026071
BHWS_500_26S_E_004 | 3.6 | 4.6 | 1 | 515654 | 8.904 | 0.062 | 0.022 | 0.078 | 2.871 |  | 23.821 |  |  | MV | 1 | 2021-08-07 | 2021-08-07 | B-2026071
BHWS_500_26S_E_005 | 0 | 1.6 | 1.6 | 516104 | 0.946 | 0.013 | 0.011 | 0.009 | 2.711 |  | 7.328 |  |  | FW |  | 2021-08-10 | 2021-08-10 | B-2026100
BHWS_500_26S_E_005 | 1.6 | 2.4 | 0.8 | 516105 | 6.1 | 0.091 | 0.045 | 0.298 | 2.834 |  | 30.972 |  |  | MV | 0.8 | 2021-08-10 | 2021-08-10 | B-2026100
BHWS_500_26S_E_005 | 2.4 | 3.7 | 1.3 | 516106 | 1.554 | 0.016 | 0.03 | 0.097 | 2.746 |  | 6.462 |  |  | MV | 1.3 | 2021-08-10 | 2021-08-10 | B-2026100
BHWS_500_26S_E_006 | 0 | 1.3 | 1.3 | 516365 | 3.298 | 0.021 | 0.033829 | 0.089 | 2.847 |  | 1.916 |  |  | MV | 1.3 | 2021-08-12 | 2021-08-12 | B-2026115
BHWS_500_26S_E_006 | 1.3 | 2 | 0.7 | 516366 | 3.208 | 0.021 | 0.0301156 | 0.188 | 2.831 |  | 5.412 |  |  | MV | 0.7 | 2021-08-12 | 2021-08-12 | B-2026115
BHWS_500_26S_E_006 | 2 | 3.4 | 1.4 | 516367 | 2.28 | 0.042 | 0.04 | 0.343 | 2.7445 |  | 10.17 |  |  | HW |  | 2021-08-12 | 2021-08-12 | B-2026115
BHWS_500_26S_E_007 | 0 | 1.6 | 1.6 | 517316 | 0.436 | 0.003 | 0.011 | 0.106 | 2.691 |  | 3.368 |  |  | FW |  | 2021-08-19 | 2021-08-19 | B-2026176
BHWS_500_26S_E_007 | 1.6 | 2.6 | 1 | 517317 | 11.27 | 0.013 | 0.021 | 0.078 | 2.876 |  | 8.826 |  |  | MV | 1 | 2021-08-19 | 2021-08-19 | B-2026176
BHWS_500_26S_E_007 | 2.6 | 3.1 | 0.5 | 517318 | 1.686 | 0.015 | 0.007 | 0.087 | 2.75 |  | 6.109 |  |  | MV | 0.5 | 2021-08-19 | 2021-08-19 | B-2026176
BHWS_500_26S_E_007 | 3.1 | 4.3 | 1.2 | 517319 | 1.218 | 0.015 | 0.009 | 0.029 | 2.722 |  | 3.084 |  |  | HW |  | 2021-08-19 | 2021-08-19 | B-2026176
BHWS_500_26S_E_008 | 0 | 1 | 1 | 517949 | 1.61 | 0.006 | 0.026 | 0.056 | 2.75 |  | 5.506 |  |  | FW |  | 2021-08-24 | 2021-08-23 | B-2026217
BHWS_500_26S_E_008 | 1 | 1.3 | 0.3 | 517450 | 1.602 | 0.013 | 0.053 | 0.068 | 2.744 |  | 4.197 |  |  | MV | 0.3 | 2021-08-24 | 2021-08-23 | B-2026217
BHWS_500_26S_E_008 | 1.3 | 3.6 | 2.3 | 517452 | 1.178 | 0.016 | 0.045 | 0.068 | 2.731 |  | 6.198 |  |  | HW |  | 2021-08-24 | 2021-08-23 | B-2026217
BHWS_500_26S_E_009 | 0 | 1.2 | 1.2 | 518326 | 1.954 | 0.005 | 0.026 | 0.069 | 2.745 |  | 6.256 |  |  | FW |  | 2021-08-26 | 2021-08-26 | B-2026242
BHWS_500_26S_E_009 | 1.2 | 2.4 | 1.2 | 518327 | 0.484 | 0.002 | 0.008 | 0.035 | 2.698 |  | 3.321 |  |  | FW |  | 2021-08-26 | 2021-08-26 | B-2026242
BHWS_500_26S_E_009 | 2.4 | 2.9 | 0.5 | 518328 | 12.138 | 0.016 | 0.074 | 0.276 | 2.748 |  | 13.944 |  |  | MV | 0.5 | 2021-08-26 | 2021-08-26 | B-2026242
BHWS_500_26S_E_009 | 2.9 | 3.6 | 0.7 | 518329 | 0.644 | 0.005 | 0.028 | 0.061 | 2.679 |  | 2.117 |  |  | HW |  | 2021-08-26 | 2021-08-26 | B-2026242
BHWS_500_26S_E_010 | 0 | 1.8 | 1.8 | 520867 | 1.236 | 0.006 | 0.002 | 0.011 | 2.724 |  | 0.912 |  |  | FW |  | 2021-09-04 | 2021-09-04 | B-2026342
BHWS_500_26S_E_010 | 1.8 | 2.5 | 0.7 | 520868 | 2.728 | 0.021 | 0.083 | 0.206 | 2.798 |  | 6.388 |  |  | FW |  | 2021-09-04 | 2021-09-04 | B-2026342
BHWS_500_26S_E_010 | 2.5 | 2.7 | 0.2 | 520870 | 4.396 | 0.021 | 0.049 | 0.113 | 2.837 |  | 3.897 |  |  | MV | 0.2 | 2021-09-04 | 2021-09-04 | B-2026342
BHWS_500_26S_E_010 | 2.7 | 3.4 | 0.7 | 520871 | 0.706 | 0.005 | 0.009 | 0.028 | 2.71 |  | 4.462 |  |  | HW |  | 2021-09-04 | 2021-09-04 | B-2026342
BHWS_500_26S_E_011 | 0 | 2 | 2 | 521299 | 0.338 | 0.01 | 0.04 | 0.063 |  |  | 2.574 |  |  | FW |  | 2021-09-07 | 2021-09-07 | B-2026370
BHWS_500_26S_E_011 | 2 | 2.8 | 0.8 | 521300 | 16.516 | 0.016 | 0.033 | 0.06 |  |  | 8.068 |  |  | MV | 0.8 | 2021-09-07 | 2021-09-07 | B-2026370
BHWS_500_26S_E_011 | 2.8 | 3.4 | 0.6 | 521301 | 6.192 | 0.011 | 0.046 | 0.139 |  |  | 5.419 |  |  | HW |  | 2021-09-07 | 2021-09-07 | B-2026370
BHWS_500_26S_E_012 | 0 | 1.9 | 1.9 | 521747 | 0.524 | 0.003 | 0.02 | 0.025 |  |  | 0.104 |  |  | FW |  | 2021-09-09 | 2021-09-09 | B-2026399
BHWS_500_26S_E_012 | 1.9 | 2.9 | 1 | 521748 | 2.914 | 0.017 | 0.072 | 0.16 |  |  | 13.077 |  |  | MV | 1 | 2021-09-09 | 2021-09-09 | B-2026399
BHWS_500_26S_E_012 | 2.9 | 3.7 | 0.8 | 521749 | 2.104 | 0.033 | 0.066 | 0.604 |  |  | 13.815 |  |  | HW |  | 2021-09-09 | 2021-09-09 | B-2026399
BHWS_500_26S_E_013 | 0 | 0.8 | 0.8 | 522755 | 2.66 | 0.026 | 0.141 | 0.732 |  |  | 18.512 |  |  | FW |  | 2021-09-14 | 2021-09-14 | B-2026460
BHWS_500_26S_E_013 | 0.8 | 2.1 | 1.3 | 522756 | 3.828 | 0.007 | 0.052 | 0.213 |  |  | 13.58 |  |  | MV | 1.3 | 2021-09-14 | 2021-09-14 | B-2026460
BHWS_500_26S_E_013 | 2.1 | 3 | 0.9 | 522757 | 2.374 | 0.004 | 0.009 | 0.102 |  |  | 8.762 |  |  | MV | 0.9 | 2021-09-14 | 2021-09-14 | B-2026460
BHWS_500_26S_E_013 | 3 | 3.6 | 0.6 | 522758 | 24.318 | 0.02 | 0.04 | 0.106 |  |  | 16.118 |  |  | MV | 0.6 | 2021-09-14 | 2021-09-14 | B-2026460
BHWS_500_26S_E_014 | 0 | 0.7 | 0.7 | 523121 | 6.278 | 0.047 | 0.096 | 1.044 |  |  | 29.107 |  |  | FW |  | 2021-09-16 | 2021-09-16 | B-2026480
BHWS_500_26S_E_014 | 0.7 | 2.7 | 2 | 523122 | 2.264 | 0.004 | 0.013 | 0.122 |  |  | 6.974 |  |  | MV | 2 | 2021-09-16 | 2021-09-16 | B-2026480
BHWS_500_26S_E_014 | 2.7 | 3.6 | 0.9 | 523123 | 26.624 | 0.062 | 0.166 | 0.834 |  |  | 22.056 |  |  | MV | 0.9 | 2021-09-16 | 2021-09-16 | B-2026480
BHWS_500_26S_E_014 | 3.6 | 4.2 | 0.6 | 523124 | 0.232 | 0.013 | 0.023 | 0.139 |  |  | 9.242 |  |  | MV | 0.6 | 2021-09-16 | 2021-09-16 | B-2026480
BHWS_500_26S_E_015 | 0 | 0.6 | 0.6 | 523877 | 1.14 | 0.008 | 0.034 | 0.204 |  |  | 6.071 | MV | 0.6 | MV | 0.6 | 2021-09-21 | 2021-09-21 | B-2026525
BHWS_500_26S_E_015 | 0.6 | 1.8 | 1.2 | 523878 | 0.348 | 0.004 | 0.016 | 0.11 |  |  | 3.099 | MV | 1.2 | MV | 1.2 | 2021-09-21 | 2021-09-21 | B-2026525
BHWS_500_26S_E_015 | 1.8 | 3.3 | 1.5 | 523879 | 0.516 | 0.004 | 0.012 | 0.037 |  |  | 3.219 | HW |  | HW |  | 2021-09-21 | 2021-09-21 | B-2026525
BHWS_500_26S_E_015 | 3.3 | 4.6 | 1.3 | 523880 | 8.646 | 0.028 | 0.089 | 0.362 |  |  | 80.848 | HW |  | HW |  | 2021-09-21 | 2021-09-21 | B-2026525
BHWS_500_26S_E_016 | 0 | 0.63 | 0.63 | 524213 | 3.41 | 0.064 | 0.205 | 0.838 |  |  | 23.28 |  |  | MV | 0.63 | 2021-09-22 | 2021-09-22 | B-2026546
BHWS_500_26S_E_016 | 0.63 | 1.63 | 1 | 524214 | 0.93 | 0.007 | 0.052 | 0.1 |  |  | 8.3 |  |  | MV | 1 | 2021-09-22 | 2021-09-22 | B-2026546
BHWS_500_26S_E_016 | 1.63 | 2.59 | 0.96 | 524215 | 2.02 | 0.011 | 0.312 | 0.517 |  |  | 15.94 |  |  | HW |  | 2021-09-22 | 2021-09-22 | B-2026546
BHWS_500_26S_E_016 | 2.59 | 4.39 | 1.8 | 524216 | 0.64 | 0.008 | 0.012 | 0.193 |  |  | 3.59 |  |  | HW |  | 2021-09-22 | 2021-09-22 | B-2026546
BHWS_500_26S_E_017 | 0 | 0.3 | 0.3 | 524724 | 2.97 | 0.098 | 0.637 | 1.556 |  |  | 24.59 |  |  | HW |  | 2021-09-24 | 2021-09-24 | B-2026583
BHWS_500_26S_E_017 | 0.3 | 1.6 | 1.3 | 524725 | 0.52 | 0.009 | 0.04 | 0.106 |  |  | 2.48 |  |  | HW |  | 2021-09-24 | 2021-09-24 | B-2026583
BHWS_500_26S_E_017 | 1.6 | 4.3 | 2.7 | 524726 | 0.72 | 0.006 | 0.02 | 0.063 |  |  | 7.06 |  |  | MV |  | 2021-09-24 | 2021-09-24 | B-2026583
BHWS_500_26S_E_017 | 4.3 | 5.6 | 1.3 | 524727 | 0.53 | 0.005 | 0.043 | 0.151 |  |  | 3.08 |  |  | MV |  | 2021-09-24 | 2021-09-24 | B-2026583
BHWS_500_26S_E_018 | 0 | 0.4 | 0.4 | 525121 | 2.58 | 0.022 | 0.075 | 0.491 |  |  | 15.52 |  |  | MV | 0.4 | 2021-09-26 | 2021-09-26 | B-2026605
BHWS_500_26S_E_018 | 0.4 | 2 | 1.6 | 525122 | 2.95 | 0.011 | 0.024 | 0.203 |  |  | 22.2 |  |  | MV | 1.6 | 2021-09-26 | 2021-09-26 | B-2026605
BHWS_500_26S_E_018 | 2 | 3.7 | 1.7 | 525123 | 0.48 | 0.005 | 0.017 | 0.212 |  |  | 3.32 |  |  | HW |  | 2021-09-26 | 2021-09-26 | B-2026605
BHWS_500_26S_E_018 | 3.7 | 4.8 | 1.1 | 525124 | 0.71 | 0.046 | 0.446 | 0.314 |  |  | 8.61 |  |  | HW |  | 2021-09-26 | 2021-09-26 | B-2026605
BHWS_500_26S_E_019 | 0 | 0.8 | 0.8 | 525444 | 1.75 | 0.017 | 0.049 | 0.913 |  |  | 11.34 |  |  | FW |  | 2021-09-29 | 2021-09-29 | B-2026625
BHWS_500_26S_E_019 | 0.8 | 2.3 | 1.5 | 525445 | 1.7 | 0.198 | 0.538 | 6.807 |  |  | 12.96 |  |  | MV |  | 2021-09-29 | 2021-09-29 | B-2026625
BHWS_500_26S_E_019 | 2.3 | 3.5 | 1.2 | 525446 | 0.47 | 0.052 | 0.034 | 0.125 |  |  | 4.33 |  |  | HW |  | 2021-09-29 | 2021-09-29 | B-2026625
BHWS_500_26S_E_019 | 3.5 | 4.7 | 1.2 | 525447 | 1.54 | 0.035 | 0.051 | 2.264 |  |  | 9.71 |  |  | HW |  | 2021-09-29 | 2021-09-29 | B-2026625
BHWS_500_26S_E_020 | 0 | 1.7 | 1.7 | 524433 | 1.68 | 0.009 | 0.045 | 0.072 |  |  | 7.53 |  |  | FW |  | 2021-10-01 | 2021-10-01 | B-2026652
BHWS_500_26S_E_020 | 1.7 | 3.5 | 1.8 | 524434 | 2.73 | 0.013 | 0.056 | 0.116 |  |  | 12.69 |  |  | FW |  | 2021-10-01 | 2021-10-01 | B-2026652
BHWS_500_26S_E_020 | 3.5 | 4.4 | 0.9 | 524436 | 2.6 | 0.011 | 0.093 | 0.361 |  |  | 29.404 |  |  | MV |  | 2021-10-01 | 2021-10-01 | B-2026652
BHWS_500_26S_E_020 | 4.4 | 4.7 | 0.3 | 524437 | 2.53 | 0.01 | 0.088 | 0.374 |  |  | 26.82 |  |  | HW |  | 2021-10-01 | 2021-10-01 | B-2026652
BHWS_500_26S_E_021 | 0 | 1.6 | 1.6 | 526623 | 1.8 | 0.016 | 0.003 | 0.011 |  |  | -0.22 |  |  | FW |  | 2021-10-05 | 2021-10-05 | B-2026689
BHWS_500_26S_E_021 | 1.6 | 3.3 | 1.7 | 526624 | 0.17 | 0.02 | 0.009 | 0.069 |  |  | -0.4 |  |  | FW |  | 2021-10-05 | 2021-10-05 | B-2026689
BHWS_500_26S_E_021 | 3.3 | 4.1 | 0.8 | 526625 | 5.63 | 0.092 | 0.544 | 3.29 |  |  | 38.36 |  |  | MV |  | 2021-10-05 | 2021-10-05 | B-2026689

## SURVEY
HOLE-ID | DISTANCE | AZIMUTH | DIP
BHWS_500_26S_E_001 | 0 | 39.37 | 0
BHWS_500_26S_E_002 | 0 | 47.12 | 0
BHWS_500_26S_E_003 | 0 | 49.51 | 0
BHWS_500_26S_E_004 | 0 | 45.98 | 0
BHWS_500_26S_E_005 | 0 | 41.32 | 0
BHWS_500_26S_E_006 | 0 | 53.30 | 0
BHWS_500_26S_E_007 | 0 | 61.50 | 0
BHWS_500_26S_E_008 | 0 | 69.35 | 0
BHWS_500_26S_E_009 | 0 | 72.19 | 0
BHWS_500_26S_E_010 | 0 | 57.82 | 0
BHWS_500_26S_E_011 | 0 | 52.72 | 0
BHWS_500_26S_E_012 | 0 | 54.95 | 0
BHWS_500_26S_E_013 | 0 | 49.54 | 0
BHWS_500_26S_E_014 | 0 | 50.31 | 0
BHWS_500_26S_E_015 | 0 | 67.54 | 0
BHWS_500_26S_E_016 | 0 | 75.49 | 0
BHWS_500_26S_E_017 | 0 | 84.60 | 0
BHWS_500_26S_E_018 | 0 | 89.59 | 0
BHWS_500_26S_E_019 | 0 | 93.39 | 0
BHWS_500_26S_E_020 | 0 | 77.82 | 0
BHWS_500_26S_E_021 | 0 | 77.23 | 0