## HEADER
HOLE-ID | LOCATIONX | LOCATIONY | LOCATIONZ | LENGTH | LEVEL | AREA | ROCKCODE | SAMP_BY | DATE_SAMP | TENEMENT
BHWS_500_14S_W_001 | 615229.7974 | 815698.9143 | 500 | 3.5 | 500 | MASARA |  | D. LAOS | 2021-02-13 | MPSA_225_2005_XI
BHWS_500_14S_W_002 | 615229.4123 | 815700.7165 | 500 | 3.4 | 500 | MASARA |  | J. CUYOS | 2021-02-15 | MPSA_225_2005_XI
BHWS_500_14S_W_003 | 615228.6218 | 815702.5213 | 500 |  | 500 | MASARA |  |  |  | MPSA_225_2005_XI
BHWS_500_14S_W_004 | 615228.0341 | 815704.1616 | 500 |  | 500 | MASARA |  |  |  | MPSA_225_2005_XI
BHWS_500_14S_W_005 | 615226.9940 | 815722.6926 | 500 |  | 500 | MASARA |  |  |  | MPSA_225_2005_XI
BHWS_500_14S_W_006 | 615226.9466 | 815716.2559 | 500 |  | 500 | MASARA |  |  |  | MPSA_225_2005_XI
BHWS_500_14S_W_007 | 615226.8999 | 815721.1942 | 500 |  | 500 | MASARA |  |  |  | MPSA_225_2005_XI
BHWS_500_14S_W_008 | 615226.7797 | 815714.9218 | 500 | 3.1 | 500 | MASARA |  | J. CUYOS | 2021-03-12 | MPSA_225_2005_XI
BHWS_500_14S_W_009 | 615226.7347 | 815709.5394 | 500 | 3.2 | 500 | MASARA |  | D. LAOS | 2021-03-14 | MPSA_225_2005_XI

## ORIG_ASSAY
HOLE-ID | FROM | TO | LENGTH | SAMPLE_NO | AU_G/T | CU_PPM | PB_PPM | ZN_PPM | SG | RE ASSAY | AG_G/T | ROCK_TYPE | MV_WIDTH | LAB_RECVED | LAB_RPRTED | BATCH_NO
BHWS_500_14S_W_001 | 0 | 0.5 | 0.5 | 485899 | 20.314 | 0.2 | 0.077 | 0.196 | 2.889 |  | 29.836 | HW |  | 2021-02-13 | 2021-02-13 | B-2024263
BHWS_500_14S_W_001 | 0.5 | 1.6 | 1.1 | 485900 | 0.214 | 0.063 | 0 | 0.072 | 2.678 |  | 6.969 | MV | 0.8 | 2021-02-13 | 2021-02-13 | B-2024263
BHWS_500_14S_W_001 | 1.6 | 2.5 | 0.9 | 485901 | 8.238 | 0.014 | 0.061 | 0.229 | 2.8652 |  | 2.487 | MV | 0.4 | 2021-02-13 | 2021-02-13 | B-2024263
BHWS_500_14S_W_001 | 2.5 | 3.5 | 1 | 485902 | 8.098 | 0.012 | 0.023 | 0.044 | 2.86 |  | 3.06 | FW |  | 2021-02-13 | 2021-02-13 | B-2024263
BHWS_500_14S_W_002 | 0 | 1.1 | 0.9 | 486219 | 6.554 | 0.021 | 0.046 | 0.214 | 2.848 |  | 15.735 | MV | 0.9 | 2021-02-15 | 2021-02-15 | B-2024280
BHWS_500_14S_W_002 | 1.1 | 2.5 | 1.1 | 486220 | 2.396 | 0.004 | 0.099 | 0.169 | 2.786 |  | 10.629 | MV | 1.1 | 2021-02-15 | 2021-02-15 | B-2024280
BHWS_500_14S_W_002 | 2.5 | 2.5 | 1.4 | 486222 | 15.962 | 0.012 | 0.0149854 | 0.055 | 2.878 |  | 7.559 | MV | 1.4 | 2021-02-15 | 2021-02-15 | B-2024280
BHWS_500_14S_W_003
BHWS_500_14S_W_004
BHWS_500_14S_W_005
BHWS_500_14S_W_006
BHWS_500_14S_W_007
BHWS_500_14S_W_008 | 0 | 1.6 | 1.6 | 490500 | 0.318 | 0.014 | 0.048 | 0.196 | 2.665 |  | 3.109 | FW |  | 2021-03-12 | 2021-03-12 | B-2024537
BHWS_500_14S_W_008 | 1.6 | 3.1 | 1.5 | 490501 | 11.51 | 0.016 | 0.119 | 0.335 | 2.876 |  | 9.585 | MV | 1.5 | 2021-03-12 | 2021-03-12 | B-2024537
BHWS_500_14S_W_008 | 3.1 | 3.7 | 0.6 | 490502 | 2.688 | 0.007 | 0.009 | 0.039 | 2.79 |  | 3.36 | MV | 0.6 | 2021-03-12 | 2021-03-12 | B-2024537
BHWS_500_14S_W_009 | 0 | 1 | 1 | 490875 | 1.614 | 0.018 | 0.051 | 0.231 | 2.758 |  | 3.269 | FW |  | 2021-03-14 | 2021-03-14 | B-2024563
BHWS_500_14S_W_009 | 1 | 1.6 | 0.6 | 490876 | 1.018 | 0.018 | 0.31 | 0.684 | 2.741 |  | 4.482 | MV | 0.6 | 2021-03-14 | 2021-03-14 | B-2024563
BHWS_500_14S_W_009 | 1.6 | 2.2 | 0.6 | 490877 | 8.794 | 0.014 | 0.065 | 0.143 | 2.862 |  | 3.979 | MV | 0.6 | 2021-03-14 | 2021-03-14 | B-2024563
BHWS_500_14S_W_009 | 2.2 | 3.2 | 1 | 490878 | 2.232 | 0.021 | 0.218 | 0.373 | 2.78 |  | 10.693 | HW |  | 2021-03-14 | 2021-03-14 | B-2024563
Note on H3: Luz Barnachea: -0.001

## SURVEY
HOLE-ID | DISTANCE | AZIMUTH | DIP
BHWS_500_14S_W_001 | 0 | 70.70 | 0
BHWS_500_14S_W_002 | 0 | 68.73 | 0
BHWS_500_14S_W_003 | 0 | 69.60 | 0
BHWS_500_14S_W_004 | 0 | 70.06 | 0
BHWS_500_14S_W_005 | 0 | 87.72 | 0
BHWS_500_14S_W_006 | 0 | 89.31 | 0
BHWS_500_14S_W_007 | 0 | 88.47 | 0
BHWS_500_14S_W_008 | 0 | 89.13 | 0
BHWS_500_14S_W_009 | 0 | 84.57 | 0