## HEADER
HOLE-ID | LOCATIONX | LOCATIONY | LOCATIONZ | LENGTH | LEVEL | AREA | ROCKCODE | SAMP_BY | DATE_SAMP | TENEMENT
JESSIE_FWS_545_110S_E_001 | 615857.86 | 814970.55 | 545 | 1.8 | 545 | SDNS |  | R. YBAÑEZ | 2019-11-15 | MPSA_225_2005_XI
JESSIE_FWS_545_110S_E_002 | 615863.57 | 814969 | 545 | 3.1 | 545 | SDNS |  | E. FAUSTINO | 2019-11-18 | MPSA_225_2005_XI
JESSIE_FWS_545_110S_E_003 | 615865.56 | 814968.47 | 545 | 2.8 | 545 | SDNS |  | R. YBAÑEZ | 2019-11-19 | MPSA_225_2005_XI

## ORIG_ASSAY
HOLE-ID | FROM | TO | LENGTH | SAMPLE_NO | AU_G/T | CU_PPM | PB_PPM | ZN_PPM | SG | RE ASSAY | AG_G/T | ROCK_TYPE | MV_WIDTH | LAB_RECVED | LAB_RPRTED | BATCH_NO
JESSIE_FWS_545_110S_E_001 | 0 | 0.8 | 0.8 | 401973 | 0.342 | 0.031 | 0.074 | 0.174 |  |  | 5.481 | FW |  | 2019-11-15 | 2019-11-15 | B-20698
JESSIE_FWS_545_110S_E_001 | 0.8 | 1.3 | 0.5 | 401974 | 0.534 | 0.015 | 0.047 | 0.069 |  |  | 4.977 | FW |  | 2019-11-15 | 2019-11-15 | B-20698
JESSIE_FWS_545_110S_E_001 | 1.3 | 1.7 | 0.4 | 401975 | 0.392 | 0.014 | 0.046 | 0.186 |  |  | 1.783 | FW |  | 2019-11-15 | 2019-11-15 | B-20698
JESSIE_FWS_545_110S_E_001 | 1.7 | 1.8 | 0.1 | 401976 | 4.026 | 0.084 | 0.039 | 0.182 |  |  | 18.704 | MV | 0.1 | 2019-11-15 | 2019-11-15 | B-20698
JESSIE_FWS_545_110S_E_002 | 0 | 1.1 | 1.1 | 402480 | 1.008 | 0.02 | 0.087 | 0.128 | 2.941176 |  | 6.334 | FW |  | 2019-11-18 | 2019-11-18 | B-20729
JESSIE_FWS_545_110S_E_002 | 1.1 | 1.6 | 0.5 | 402481 | 2.134 | 0.18 | 0.214 | 0.575 | 2.877698 |  | 3.434 | MV | 0.5 | 2019-11-18 | 2019-11-18 | B-20729
JESSIE_FWS_545_110S_E_002 | 1.6 | 2.2 | 0.6 | 402482 | 1.108 | 0.005 | 0.017 | 0.041 | 2.857143 |  | 2.326 | HW |  | 2019-11-18 | 2019-11-18 | B-20729
JESSIE_FWS_545_110S_E_002 | 2.2 | 3.1 | 0.9 | 402483 | 4.4 | 0.016 | 0.028 | 0.095 | 2.877698 |  | 5.151 | HW |  | 2019-11-18 | 2019-11-18 | B-20729
JESSIE_FWS_545_110S_E_003 | 0 | 0.9 | 0.9 | 402663 | 2.378 | 0.0147091 | 0.1604797 | 0.363825 |  |  | 6.814 | FW |  | 2019-11-19 | 2019-11-19 | B-20742
JESSIE_FWS_545_110S_E_003 | 0.9 | 1.2 | 0.3 | 402664 | 4.368 | 0.1345924 | 0.1328277 | 0.4166082 |  |  | 10.172 | MV | 0.3 | 2019-11-19 | 2019-11-19 | B-20742
JESSIE_FWS_545_110S_E_003 | 1.2 | 2.3 | 1.1 | 402665 | 2.086 | 0.0105552 | 0.0477812 | 0.0609482 |  |  | 10.483 | HW |  | 2019-11-19 | 2019-11-19 | B-20742
JESSIE_FWS_545_110S_E_003 | 2.3 | 2.8 | 0.5 | 402667 | 0 | 0.0088733 | 0.0007234 | 0.0052045 |  |  | 0.29 | HW |  | 2019-11-19 | 2019-11-19 | B-20742
Note on L13: Edgar Biego: -0.58

## SURVEY
HOLE-ID | DISTANCE | AZIMUTH | DIP
JESSIE_FWS_545_110S_E_001 | 0 | 21.56 | 0
JESSIE_FWS_545_110S_E_002 | 0 | 17.57 | 0
JESSIE_FWS_545_110S_E_003 | 0 | 19.8 | 0