## HEADER
HOLE-ID | LOCATIONX | LOCATIONY | LOCATIONZ | LENGTH | LEVEL | AREA | ROCKCODE | SAMP_BY | DATE_SAMP | TENEMENT
JESSIE_575_111S_E_001 | 615865.67 | 814966.79 | 575 | 3.7 | 575 | SDN |  | J. CUYOS | 06/18/2019 | MPSA_225_2005_XI
JESSIE_575_111S_E_002 | 615876.23 | 814967.99 | 575 | 4.5 | 575 | SDN |  | C. JIMBOY | 2019-06-26 | MPSA_225_2005_XI
JESSIE_575_111S_E_003 | 615879.55 | 814966.93 | 575 | 4 | 575 | SDN |  | J. CUYOS | 2019-07-06 | MPSA_225_2005_XI
JESSIE_575_111S_E_004 | 615885.82 | 814963.52 | 575 | 5.3 | 575 | SDN |  | J. SACLAYAN | 7/16/2019 | MPSA_225_2005_XI
JESSIE_575_111S_E_005 | 615887.66 | 814962.46 | 575 | 4.9 | 575 | SDN |  | J. SACLAYAN | 7/20/2019 | MPSA_225_2005_XI
JESSIE_575_111S_E_006 | 615889.64 | 814960.89 | 575 | 3.9 | 575 | SDN |  | J.CUYOS | 7/22/2019 | MPSA_225_2005_XI
JESSIE_575_111S_E_007 | 615894.91 | 814957.49 | 575 | 4.1 | 575 | SDN |  | J.CUYOS | 7/27/2019 | MPSA_225_2005_XI
JESSIE_575_111S_E_008 | 615896.67 | 814956.14 | 575 | 3.8 | 575 | SDN |  | J. SACLAYAN | 2019-01-08 | MPSA_225_2005_XI
JESSIE_575_111S_E_009 | 615901.03 | 814952.79 | 575 | 3.3 | 575 | SDN |  | J. CUYOS | 2019-06-08 | MPSA_225_2005_XI
JESSIE_575_111S_E_010 | 615908.8 | 814951.22 | 575 | 5.3 | 575 | SDN |  | J. CUYOS | 2019-10-08 | MPSA_225_2005_XI
JESSIE_575_111S_E_011 | 615912.06 | 814948.09 | 575 | 3.5 | 575 | SDN |  | J. SACLAYAN | 8/13/2019 | MPSA_225_2005_XI
JESSIE_575_111S_E_012 | 615914.78 | 814944.48 | 575 | 4.3 | 575 | SDN |  | J. SACLAYAN | 8/18/2019 | MPSA_225_2005_XI
JESSIE_575_111S_E_013 | 615916.15 | 814942.38 | 575 | 3.9 | 575 | SDN |  | J. SACLAYAN | 8/21/2019 | MPSA_225_2005_XI
JESSIE_575_111S_E_014 | 615918.76 | 814940.41 | 575 | 3.8 | 575 | SDN |  | J. SACLAYAN | 8/24/2019 | MPSA_225_2005_XI
JESSIE_575_111S_E_015 | 615922.53 | 814937.28 | 575 | 3.6 | 575 | SDN |  | D. ASENA | 8/28/2019 | MPSA_225_2005_XI
JESSIE_575_111S_E_016 | 615928.82 | 814935.07 | 575 | 4.4 | 575 | SDN |  | J. CUYOS | 2019-03-09 | MPSA_225_2005_XI
JESSIE_575_111S_E_017 | 615930.94 | 814934.4 | 575 | 3.3 | 575 | SDN |  | D. ASENA | 2019-10-09 | MPSA_225_2005_XI
JESSIE_575_111S_E_018 | 615933.11 | 814933.65 | 575 | 3.7 | 575 | SDN |  | J. SACLAYAN | 2019-11-09 | MPSA_225_2005_XI
JESSIE_575_111S_E_019 | 615934.81 | 814932.97 | 575 | 4.5 | 575 | SDN |  | J. SACLAYAN | 9/16/2019 | MPSA_225_2005_XI
JESSIE_575_111S_E_020 | 615938.63 | 814930.55 | 575 | 4 | 575 | SDN |  | J. CUYOS | 2019-11-04 | MPSA_225_2005_XI
JESSIE_575_111S_E_021 | 615941.81 | 814928.65 | 575 | 3.4 | 575 | SDN |  | D. ASENA | 2019-11-06 | MPSA_225_2005_XI
JESSIE_575_111S_E_022 | 615943.75 | 814927.44 | 575 | 4.2 | 575 | SDN |  | J. SACLAYAN | 2019-11-08 | MPSA_225_2005_XI
JESSIE_575_111S_E_023 | 615947.56 | 814925.24 | 575 | 4.2 | 575 | SDN |  | D. ASENA | 2019-11-11 | MPSA_225_2005_XI
JESSIE_575_111S_E_024 | 615950.43 | 814923.07 | 575 | 3 | 575 | SDN |  | J. CUYOS | 11/14/2019 | MPSA_225_2005_XI
JESSIE_575_111S_E_025 | 615952.84 | 814921.07 | 575 | 4.3 | 575 | SDN |  | J. SACLAYAN | 2019-11-20 | MPSA_225_2005_XI
JESSIE_575_111S_E_026 | 615956.26 | 814916.00 | 575 | 4.6 | 575 | SDN |  | J. CUYOS | 11/27/2019 | MPSA_225_2005_XI
JESSIE_575_111S_E_027 | 615958.95 | 814909.92 | 575 |  | 575 | SDN |  |  |  | MPSA_225_2005_XI
JESSIE_575_111S_E_028 | 615960.25 | 814907.65 | 575 | 4.8 | 575 | SDN |  | J. SACLAYAN | 2019-12-20 | MPSA_225_2005_XI
JESSIE_575_111S_E_029 | 615961.69 | 814905.48 | 575 | 4.1 | 575 | SDN |  | J. SACLAYAN | 2020-02-01 | MPSA_225_2005_XI
JESSIE_575_111S_E_030 | 615965.11 | 814902.99 | 575 | 4.4 | 575 | SDN |  | D. ASENA | 2020-02-06 | MPSA_225_2005_XI
JESSIE_575_111S_E_031 | 615968.81 | 814899.38 | 575 | 3.5 | 575 | SDN |  | D. ASENA | 2020-02-13 | MPSA_225_2005_XI
JESSIE_575_111S_E_032 | 615970.74 | 814897.70 | 575 | 3.2 | 575 | SDN |  | D. ASENA | 2020-02-17 | MPSA_225_2005_XI
JESSIE_575_111S_E_033 | 615973.23 | 814895.79 | 575 |  | 575 | SDN |  |  |  | MPSA_225_2005_XI
JESSIE_575_111S_E_034 | 615974.67 | 814894.44 | 575 |  | 575 | SDN |  |  |  | MPSA_225_2005_XI
SDN_FWS_575_100S_W_048

## ORIG_ASSAY
HOLE-ID | FROM | TO | LENGTH | SAMPLE_NO | AU_G/T | CU_PPM | PB_PPM | ZN_PPM | SG | RE ASSAY | AG_G/T | ROCK_TYPE | MV_WIDTH | LAB_RECVED | LAB_RPRTED | BATCH_NO
JESSIE_575_111S_E_001 | 0 | 2.3 | 2.3 | 375387 | 5.818 | 0.5661339 | 0.6814251 | 1.007932 | 2.631579 |  | 12.681 | FW |  | 06/18/2019 | 06/18/2019 | B-19109
JESSIE_575_111S_E_001 | 2.3 | 3 | 0.7 | 375388 | 1.9 | 0.0544724 | 0.0516889 | 0.2595686 | 2.649007 |  | 5.741 | MV | 0.7 | 06/18/2019 | 06/18/2019 | B-19109
JESSIE_575_111S_E_001 | 3 | 3.7 | 0.7 | 375390 | 74.502 | 7.530409 | 0.4236801 | 0.9004592 | 3.333333 |  | 84.775 | HW |  | 06/18/2019 | 06/18/2019 | B-19109
JESSIE_575_111S_E_002 | 0 | 0.6 | 0.6 | 376630 | 30.988 | 7.85 | 2.998 | 11.013 |  |  | 51.365 | MV | 0.6 | 2019-06-26 | 2019-06-27 | B-19190
JESSIE_575_111S_E_002 | 0.6 | 1.9 | 1.3 | 376631 | 18.658 | 3.397 | 1.865 | 7.113 |  |  | 9.64 | MV | 1.3 | 2019-06-26 | 2019-06-27 | B-19190
JESSIE_575_111S_E_002 | 1.9 | 3.2 | 1.3 | 376633 | 13.05 | 1.423 | 2.65 | 6.592 |  |  | 11.199 | MV | 1.3 | 2019-06-26 | 2019-06-27 | B-19190
JESSIE_575_111S_E_002 | 3.2 | 4.5 | 1.3 | 376634 | 3.494 | 0.919 | 0.126 | 0.378 |  |  | 8.769 | HW | 1 | 2019-06-26 | 2019-06-27 | B-19190
JESSIE_575_111S_E_003 | 0 | 1.2 | 1.2 | 378060 | 137.67 | 6.819 | 1.511 | 1.72 |  |  | 155.901 | MV | 1.2 | 2019-07-06 | 2019-07-06 | B-19281
JESSIE_575_111S_E_003 | 1.2 | 2.8 | 1.6 | 378062 | 1.072 | 0.144 | 0.018 | 0.056 |  |  | 10.338 | HW |  | 2019-07-06 | 2019-07-06 | B-19281
JESSIE_575_111S_E_003 | 2.8 | 4 | 1.2 | 378063 | 18.878 | 4.081 | 0.783 | 3.243 |  |  | 17.54 | HW |  | 2019-07-06 | 2019-07-06 | B-19281
JESSIE_575_111S_E_004 | 0 | 2.7 | 2.7 | 380194 | 25.264 | 0.873 | 3.034 | 5.005 | 3.030303 |  | 8.879 | MV | 2.7 | 7/16/2019 | 7/16/2019 | B-19378
JESSIE_575_111S_E_004 | 2.7 | 5 | 2.3 | 380195 | 37.606 | 2.925 | 0.77 | 0.705 | 3.225806 |  | 22.505 | MV | 2.3 | 7/16/2019 | 7/16/2019 | B-19378
JESSIE_575_111S_E_004 | 5 | 5.3 | 0.3 | 380196 | 0.966 | 0.085 | 0.128 | 0.206 | 2.758621 |  | 14.264 | MV | 0.3 | 7/16/2019 | 7/16/2019 | B-19378
JESSIE_575_111S_E_005 | 0 | 1.7 | 1.7 | 380847 | 3.606 | 0.182 | 0.196 | 0.836 | 2.857143 |  | 9.161 | MV | 1.7 | 7/20/2019 | 7/20/2019 | B-19419
JESSIE_575_111S_E_005 | 1.7 | 4.1 | 2.4 | 380848 | 5.158 | 0.999 | 0.942 | 1.333 | 2.816901 |  | 3.506 | MV | 2.4 | 7/20/2019 | 7/20/2019 | B-19419
JESSIE_575_111S_E_005 | 4.1 | 4.9 | 0.8 | 380849 | 13.994 | 5.79 | 1.01 | 8.047 | 2.739726 |  | 23.086 | MV | 0.8 | 7/20/2019 | 7/20/2019 | B-19419
JESSIE_575_111S_E_006 | 0 | 1.1 | 1.1 | 381190 | 1.34 | 0.2878753 | 0.3954439 | 1.072961 | 2.836879 |  | 10.503 | MV | 1.1 | 7/22/2019 | 7/23/2019 | B-19439
JESSIE_575_111S_E_006 | 1.1 | 2.6 | 1.5 | 381191 | 1.446 | 0.3745497 | 0.160834 | 0.3427591 | 2.836879 |  | 6.713 | MV | 1.5 | 7/22/2019 | 7/23/2019 | B-19439
JESSIE_575_111S_E_006 | 2.6 | 3.9 | 1.3 | 381193 | 4.266 | 0.3831922 | 0.1188498 | 0.4703117 | 2.962963 |  | 6.19 | MV | 1.3 | 7/22/2019 | 7/23/2019 | B-19439
JESSIE_575_111S_E_007 | 0 | 1.7 | 1.7 | 381886 | 0.812 | 0.029 | 0.021 | 0.096 | 2.797203 |  | 2.169 | FW |  | 7/27/2019 | 7/28/2019 | B-19485
JESSIE_575_111S_E_007 | 1.7 | 2.8 | 1.1 | 381887 | 2.076 | 0.071 | 0.163 | 0.38 | 2.941176 |  | 6.234 | MV | 1.1 | 7/27/2019 | 7/28/2019 | B-19485
JESSIE_575_111S_E_007 | 2.8 | 4.1 | 1.3 | 381889 | 0.816 | 0.06 | 0.014 | 0.061 | 2.919708 |  | 6.122 | MV | 1.3 | 7/27/2019 | 7/28/2019 | B-19485
JESSIE_575_111S_E_008 | 0 | 1 | 1 | 382512 | 0.748 | 0.15 | 0.196 | 0.571 | 2.739726 |  | 5.168 | FW |  | 2019-01-08 | 2019-01-08 | B-19526
JESSIE_575_111S_E_008 | 1 | 2.7 | 1.7 | 382513 | 5.514 | 0.491 | 0.362 | 0.968 | 3.053435 |  | 3.155 | MV | 1.7 | 2019-01-08 | 2019-01-08 | B-19526
JESSIE_575_111S_E_008 | 2.7 | 3.8 | 1.1 | 382514 | 1.366 | 0.206 | 0.337 | 0.887 | 2.857143 |  | 2.77 | MV | 1.1 | 2019-01-08 | 2019-01-08 | B-19526
JESSIE_575_111S_E_009 | 0 | 1.1 | 1.1 | 383208 | 2.698 | 0.261 | 0.327 | 0.469 | 2.684564 |  | 2.933 | FW |  | 2019-06-08 | 2019-06-08 | B-19572
JESSIE_575_111S_E_009 | 1.1 | 2.9 | 1.8 | 383209 | 0.174 | 0.009 | 0.034 | 0.045 | 2.614379 |  | 1.645 | FW |  | 2019-06-08 | 2019-06-08 | B-19572
JESSIE_575_111S_E_009 | 2.9 | 3.3 | 0.4 | 383210 | 1.396 | 0.142 | 0.355 | 0.409 | 2.649007 |  | 12.197 | MV | 0.4 | 2019-06-08 | 2019-06-08 | B-19572
JESSIE_575_111S_E_010 | 0 | 1.4 | 1.4 | 383866 | 1.886 | 0.068 | 0.055 | 0.179 | 2.739726 |  | 8.606 | FW |  | 2019-10-08 | 2019-10-08 | B-19617
JESSIE_575_111S_E_010 | 1.4 | 3.7 | 2.3 | 383867 | 29.138 | 0.417 | 0.668 | 2.595 | 2.702703 |  | 3.16 | MV | 2.3 | 2019-10-08 | 2019-10-08 | B-19617
JESSIE_575_111S_E_010 | 3.7 | 3.9 | 0.2 | 383868 | 29.424 | 0.449 | 1.274 | 2.768 | 2.777778 |  | 3.363 | MV | 0.2 | 2019-10-08 | 2019-10-08 | B-19617
JESSIE_575_111S_E_010 | 3.9 | 5.3 | 1.4 | 383870 | 20.592 | 0.294 | 0.727 | 2.917 | 2.739726 |  | 4.563 | HW |  | 2019-10-08 | 2019-10-08 | B-19617
JESSIE_575_111S_E_011 | 0 | 1.3 | 1.3 | 384241 | 4.878 | 0.154 | 0.907 | 1.024 | 2.758621 |  | 17.11 | FW |  | 8/13/2019 | 8/13/2019 | B-19640
JESSIE_575_111S_E_011 | 1.3 | 2.5 | 1.2 | 384242 | 6.358 | 0.421 | 0.796 | 4.62 | 2.962963 |  | 17.385 | MV | 1.2 | 8/13/2019 | 8/13/2019 | B-19640
JESSIE_575_111S_E_011 | 2.5 | 3.5 | 1 | 384243 | 1.194 | 0.068 | 0.24 | 2.367 | 2.836879 |  | 7.641 | MV | 1 | 8/13/2019 | 8/13/2019 | B-19640
JESSIE_575_111S_E_012 | 0 | 1.6 | 1.6 | 385155 | 4.91 | 0.243 | 0.48 | 0.901 | 2.649007 |  | 10.404 | MV | 1.6 | 8/18/2019 | 8/18/2019 | B-19697
JESSIE_575_111S_E_012 | 1.6 | 3.2 | 1.6 | 385156 | 1.814 | 0.08 | 0.127 | 0.927 | 2.684564 |  | 10.319 | MV | 1.6 | 8/18/2019 | 8/18/2019 | B-19697
JESSIE_575_111S_E_012 | 3.2 | 4.3 | 1.1 | 385157 | 0.258 | 0.011 | 0.012 | 0.034 | 2.649007 |  | 1.569 | HW |  | 8/18/2019 | 8/18/2019 | B-19697
JESSIE_575_111S_E_013 | 0 | 1.2 | 1.2 | 385619 | 3.792 | 0.226 | 0.711 | 1.51 | 2.857143 |  | 29.978 | MV | 1.2 | 8/21/2019 | 8/21/2019 | B-19728
JESSIE_575_111S_E_013 | 1.2 | 2.6 | 1.4 | 385620 | 2.414 | 0.182 | 0.195 | 0.446 | 2.919708 |  | 18.652 | MV | 1.4 | 8/21/2019 | 8/21/2019 | B-19728
JESSIE_575_111S_E_013 | 2.6 | 3.9 | 1.3 | 385621 | 0.562 | 0.038 | 0.283 | 0.771 | 2.836879 |  | 4.005 | HW |  | 8/21/2019 | 8/21/2019 | B-19728
JESSIE_575_111S_E_014 | 0 | 2.3 | 2.3 | 386204 | 16.5 | 6.475 | 0.819 | 1.823 | 2.985075 |  | 36.013 | FW |  | 8/24/2019 | 8/24/2019 | B-19769
JESSIE_575_111S_E_014 | 2.3 | 3.8 | 1.5 | 386205 | 11.538 | 0.917 | 1.417 | 2.988 | 3.076923 |  | 47.659 | MV | 1.5 | 8/24/2019 | 8/24/2019 | B-19769
JESSIE_575_111S_E_015 | 0 | 1.4 | 1.4 | 386902 | 1.598 | 0.074 | 0.108 | 1.151 | 2.758621 |  | 7.443 | FW |  | 8/28/2019 | 8/28/2019 | B-19809
JESSIE_575_111S_E_015 | 1.4 | 1.6 | 0.2 | 386903 | 2.302 | 0.204 | 1.647 | 1.444 | 2.836879 |  | 21.195 | MV | 0.2 | 8/28/2019 | 8/28/2019 | B-19809
JESSIE_575_111S_E_015 | 1.6 | 2.4 | 0.8 | 386905 | 0.578 | 0.019 | 0.131 | 0.721 | 2.816901 |  | 5.537 | MV | 0.8 | 8/28/2019 | 8/28/2019 | B-19809
JESSIE_575_111S_E_015 | 2.4 | 3.6 | 1.2 | 386906 | 1.458 | 0.023 | 0.131 | 0.769 | 2.777778 |  | 14.811 | HW |  | 8/28/2019 | 8/28/2019 | B-19809
JESSIE_575_111S_E_016 | 0 | 1 | 1 | 388022 | 1.874 | 0.1114178 | 0.3288751 | 0.967934 | 2.816901 |  | 15.102 | FW |  | 2019-03-09 | 2019-03-09 | B-19881
JESSIE_575_111S_E_016 | 1 | 3.4 | 2.4 | 388023 | 2.006 | 0.131003 | 0.5129311 | 1.145409 | 2.857143 |  | 2.806 | MV | 2.4 | 2019-03-09 | 2019-03-09 | B-19881
JESSIE_575_111S_E_016 | 3.4 | 4.4 | 1 | 388024 | 1.068 | 0.0461684 | 0.1669876 | 0.4445817 | 2.857143 |  | 6.572 | HW |  | 2019-03-09 | 2019-03-09 | B-19881
JESSIE_575_111S_E_017 | 0 | 1.8 | 1.8 | 389101 | 0.374 | 0.019 | 0.025 | 0.054 | 2.739726 |  | 0.807 | FW |  | 2019-10-09 | 2019-10-09 | B-19950
JESSIE_575_111S_E_017 | 1.8 | 3.3 | 1.5 | 389102 | 3.568 | 0.206 | 0.806 | 1.288 | 2.666667 |  | 2.423 | MV | 1.5 | 2019-10-09 | 2019-10-09 | B-19950
JESSIE_575_111S_E_018 | 0 | 1.6 | 1.6 | 389404 | 0.316 | 0.006 | 0.03 | 0.058 | 2.684564 |  | 0.628 | FW |  | 2019-11-09 | 2019-11-09 | B-19969
JESSIE_575_111S_E_018 | 1.6 | 3.3 | 1.7 | 389405 | 2.412 | 0.095 | 0.476 | 0.803 | 2.702703 |  | 13.359 | MV | 1.7 | 2019-11-09 | 2019-11-09 | B-19969
JESSIE_575_111S_E_018 | 3.3 | 3.7 | 0.4 | 389406 | 1.258 | 0.306 | 0.064 | 5.96 | 2.702703 |  | 3.122 | HW |  | 2019-11-09 | 2019-11-09 | B-19969
JESSIE_575_111S_E_019 | 0 | 1.5 | 1.5 | 390201 | 0.15 | 0.006 | 0.033 | 0.055 |  |  | 0.476 | FW |  | 9/16/2019 | 9/16/2019 | B-20020
JESSIE_575_111S_E_019 | 1.5 | 3.4 | 1.9 | 390202 | 1.272 | 0.171 | 0.519 | 1.033 |  |  | 20.128 | MV | 1.9 | 9/16/2019 | 9/16/2019 | B-20020
JESSIE_575_111S_E_019 | 3.4 | 4.5 | 1.1 | 390203 | 0.764 | 0.283 | 0.042 | 6.501 |  |  | 11.209 | MV | 1.1 | 9/16/2019 | 9/16/2019 | B-20020
JESSIE_575_111S_E_020 | 0 | 1.2 | 1.2 | 400021 | 0.608 | 0.015 | 0.049 | 0.178 |  |  | 1.477 | MV | 1.2 | 2019-11-04 | 2019-11-04 | B-20570
JESSIE_575_111S_E_020 | 1.2 | 2.5 | 1.3 | 400022 | 1.3 | 0.052 | 0.274 | 0.93 |  |  | 11.362 | MV | 1.3 | 2019-11-04 | 2019-11-04 | B-20570
JESSIE_575_111S_E_020 | 2.5 | 4 | 1.5 | 400023 | 45.938 | 0.111 | 0.462 | 0.947 |  |  | 4.255 | HW |  | 2019-11-04 | 2019-11-04 | B-20570
JESSIE_575_111S_E_021 | 0 | 0.8 | 0.8 | 400454 | 1.338 | 0.018 | 0.026 | 0.099 |  |  | 7.075 | FW |  | 2019-11-06 | 2019-11-06 | B-20595
JESSIE_575_111S_E_021 | 0.8 | 2.1 | 1.3 | 400455 | 0.988 | 0.036 | 0.138 | 0.246 |  |  | 8.672 | MV | 1.3 | 2019-11-06 | 2019-11-06 | B-20595
JESSIE_575_111S_E_021 | 2.1 | 3.4 | 1.3 | 400457 | 0.278 | 0.011 | 0.011 | 0.031 |  |  | 1.395 | MV | 1.3 | 2019-11-06 | 2019-11-06 | B-20595
JESSIE_575_111S_E_022 | 0 | 1 | 1 | 400844 | 1.394 | 0.0717396 | 0.0543155 | 0.1434878 | 2.797203 |  | 7.86 | FW |  | 2019-11-08 | 2019-11-08 | B-20621
JESSIE_575_111S_E_022 | 1 | 1.7 | 0.7 | 400845 | 3.53 | 0.1162742 | 0.5092514 | 0.784733 | 2.857143 |  | 13.476 | MV | 0.7 | 2019-11-08 | 2019-11-08 | B-20621
JESSIE_575_111S_E_022 | 1.7 | 3.8 | 2.1 | 400846 | 1.38 | 0.1466701 | 0.2722341 | 3.954035 | 2.816901 |  | 17.093 | MV | 2.1 | 2019-11-08 | 2019-11-08 | B-20621
JESSIE_575_111S_E_022 | 3.8 | 4.2 | 0.4 | 400848 | 1.214 | 0.0116644 | 0.0426929 | 0.2123183 | 2.816901 |  | 1.893 | HW |  | 2019-11-08 | 2019-11-08 | B-20621
JESSIE_575_111S_E_023 | 0 | 1.7 | 1.7 | 401344 | 0.714 | 0.058 | 0.052 | 0.148 |  |  | 2.241 | FW |  | 2019-11-11 | 2019-11-11 | B-20655
JESSIE_575_111S_E_023 | 1.7 | 2.2 | 0.5 | 401345 | 1.468 | 0.079 | 0.274 | 0.746 |  |  | 6.864 | MV | 0.5 | 2019-11-11 | 2019-11-11 | B-20655
JESSIE_575_111S_E_023 | 2.2 | 3.2 | 1 | 401347 | 1.704 | 0.052 | 0.185 | 0.512 |  |  | 5.98 | HW |  | 2019-11-11 | 2019-11-11 | B-20655
JESSIE_575_111S_E_023 | 3.2 | 4.2 | 1 | 401348 | 0.102 | 0.007 | 0.0015 | 0.023 |  |  | 0.255 | HW |  | 2019-11-11 | 2019-11-11 | B-20655
JESSIE_575_111S_E_024 | 0 | 1 | 1 | 401877 | 0.698 | 0.029 | 0.157 | 0.498 | 2.898551 |  | 3.623 | FW |  | 11/14/2019 | 11/14/2020 | B-20692
JESSIE_575_111S_E_024 | 1 | 2 | 1 | 401878 | 0.536 | 0.045 | 0.08 | 0.197 | 2.836879 |  | 1.104 | MV | 1 | 11/14/2019 | 11/14/2020 | B-20692
JESSIE_575_111S_E_024 | 2 | 3 | 1 | 401879 | 0.926 | 0.043 | 0.046 | 0.172 | 2.836879 |  | 1.281 | HW |  | 11/14/2019 | 11/14/2020 | B-20692
JESSIE_575_111S_E_025 | 0 | 1.6 | 1.6 | 402886 | 0.456 | 0.285 | 0.356 | 0.985 | 2.836879 |  | 8.202 | FW |  | 2019-11-20 | 2019-11-20 | B-20755
JESSIE_575_111S_E_025 | 1.6 | 4.3 | 2.7 | 402887 | 0.738 | 0.135 | 0.158 | 0.64 | 2.816901 |  | 8.843 | HW |  | 2019-11-20 | 2019-11-20 | B-20755
JESSIE_575_111S_E_026 | 0 | 1.2 | 1.2 | 404172 | 16.5 | 0.418 | 0.146 | 0.589 | 2.816901 |  | 3.5 | FW |  | 11/27/2019 | 11/27/2019 | B-20839/20840
JESSIE_575_111S_E_026 | 1.2 | 2.4 | 1.2 | 404173 | 1.44 | 0.227 | 0.051 | 0.487 | 2.721088 |  | 10.905 | FW |  | 11/27/2019 | 11/27/2019 | B-20839/20840
JESSIE_575_111S_E_026 | 2.4 | 4.2 | 1.8 | 404174 | 2.052 | 0.299 | 0.035 | 0.19 | 2.877698 |  | 4.015 | FW |  | 11/27/2019 | 11/27/2019 | B-20839/20840
JESSIE_575_111S_E_026 | 4.2 | 4.6 | 0.4 | 404175 | 0.964 |  |  |  | 2.836879 |  |  | FW |  | 11/27/2019 | 11/27/2019 | B-20839/20840
JESSIE_575_111S_E_027
JESSIE_575_111S_E_028 | 0 | 1.1 | 1.1 | 407899 | 0.392 | 0.021 | 0.007 | 0.053 | 2.684564 |  | 2.023 | FW |  | 2019-12-20 | 2019-12-20 | B-21075
JESSIE_575_111S_E_028 | 1.1 | 3.8 | 2.7 | 407900 | 3.444 | 0.037 | 0.032 | 0.177 | 2.684564 |  | 3.368 | MV | 2.7 | 2019-12-20 | 2019-12-20 | B-21075
JESSIE_575_111S_E_028 | 3.8 | 4.2 | 0.4 | 407902 | 4.218 | 0.76 | 0.236 | 0.829 | 2.702703 |  | 3.417 | MV | 0.4 | 2019-12-20 | 2019-12-20 | B-21075
JESSIE_575_111S_E_028 | 4.2 | 4.8 | 0.6 | 407903 | 0.196 | 0.023 | 0.03 | 0.072 | 2.702703 |  | 2.882 | HW |  | 2019-12-20 | 2019-12-20 | B-21075
JESSIE_575_111S_E_029 | 0 | 1.2 | 1.2 | 415207 | 0.404 | 0.0168509 | 0.0416527 | 0.11 | 2.739726 |  | 2.941 | FW |  | 2020-02-01 | 2020-02-01 | B-2020310
JESSIE_575_111S_E_029 | 1.2 | 3.7 | 2.5 | 415208 | 14.536 | 0.113 | 0.0456855 | 0.522 | 2.721088 |  | 5.654 | FW |  | 2020-02-01 | 2020-02-01 | B-2020310
JESSIE_575_111S_E_029 | 3.7 | 4.1 | 0.4 | 415209 | 0.436 | 0.0230324 | 0.099 | 0.356 | 2.797203 |  | 6.533 | MV | 0.4 | 2020-02-01 | 2020-02-01 | B-2020310
JESSIE_575_111S_E_030 | 0 | 2.2 | 2.2 | 415999 | 0.55 | 0 | 0.018 | 0.002 | 2.649007 |  | 4.812 | FW |  | 2020-02-06 | 2020-02-06 | B-2020357
JESSIE_575_111S_E_030 | 2.2 | 4.4 | 2.2 | 416000 | 0.664 | 0.002 | 0.009 | 0.02 | 2.649007 |  | 8.068 | HW |  | 2020-02-06 | 2020-02-06 | B-2020357
JESSIE_575_111S_E_031 | 0 | 1.3 | 1.3 | 417247 | 0.708 | 0.028 | 0.239 | 0.529 | 2.777778 |  | 3.287 | FW |  | 2020-02-13 | 2020-02-13 | B-2020439
JESSIE_575_111S_E_031 | 1.3 | 2.1 | 0.8 | 417248 | 0.802 | 0.51 | 0.295 | 0.895 | 2.919708 |  | 21.286 | MV | 0.8 | 2020-02-13 | 2020-02-13 | B-2020440
JESSIE_575_111S_E_031 | 2.1 | 3.5 | 1.4 | 417249 | 0.43 | 0.027 | 0.134 | 0.45 | 2.836879 |  | 3.752 | HW |  | 2020-02-13 | 2020-02-13 | B-2020441
JESSIE_575_111S_E_032 | 0 | 1.6 | 1.6 | 417900 | 0.71 | 0.084 | 0.257 | 0.815 | 2.702703 |  | 6.412 | FW |  | 2020-02-17 | 2020-02-17 | B-2020479
JESSIE_575_111S_E_032 | 1.6 | 2.2 | 0.6 | 417901 | 0.432 | 0.033 | 0.099 | 0.212 | 2.721088 |  | 4.622 | MV | 0.6 | 2020-02-17 | 2020-02-17 | B-2020479
JESSIE_575_111S_E_032 | 2.2 | 3.2 | 1 | 417902 | 0.688 | 0.494 | 0.743 | 1.032 | 2.684564 |  | 14.552 | HW |  | 2020-02-17 | 2020-02-17 | B-2020479
JESSIE_575_111S_E_033
JESSIE_575_111S_E_034
Note on H73: Edgar Biego: -0.003
Note on L73: Edgar Biego: -0.51

## SURVEY
HOLE-ID | DISTANCE | AZIMUTH | DIP
JESSIE_575_111S_E_001 | 0 | 350.41 | 0
JESSIE_575_111S_E_002 | 0 | 7.52 | 0
JESSIE_575_111S_E_003 | 0 | 23.91 | 0
JESSIE_575_111S_E_004 | 0 | 32.48 | 0
JESSIE_575_111S_E_005 | 0 | 35.21 | 0
JESSIE_575_111S_E_006 | 0 | 41.42 | 0
JESSIE_575_111S_E_007 | 0 | 33.52 | 0
JESSIE_575_111S_E_008 | 0 | 33.52 | 0
JESSIE_575_111S_E_009 | 0 | 37.7 | 0
JESSIE_575_111S_E_010 | 0 | 24.19 | 0
JESSIE_575_111S_E_011 | 0 | 53.04 | 0
JESSIE_575_111S_E_012 | 0 | 54.01 | 0
JESSIE_575_111S_E_013 | 0 | 53.9 | 0
JESSIE_575_111S_E_014 | 0 | 48.84 | 0
JESSIE_575_111S_E_015 | 0 | 33.73 | 0
JESSIE_575_111S_E_016 | 0 | 19.93 | 0
JESSIE_575_111S_E_017 | 0 | 21.22 | 0
JESSIE_575_111S_E_018 | 0 | 18.32 | 0
JESSIE_575_111S_E_019 | 0 | 19.02 | 0
JESSIE_575_111S_E_020 | 0 | 33.76 | 0
JESSIE_575_111S_E_021 | 0 | 33.3 | 0
JESSIE_575_111S_E_022 | 0 | 33.56 | 0
JESSIE_575_111S_E_023 | 0 | 33.56 | 0
JESSIE_575_111S_E_024 | 0 | 37.46 | 0
JESSIE_575_111S_E_025 | 0 | 37.46 | 0
JESSIE_575_111S_E_026 | 0 | 67.16 | 0
JESSIE_575_111S_E_027 | 0 | 61.69 | 0
JESSIE_575_111S_E_028 | 0 | 52.18 | 0
JESSIE_575_111S_E_029 | 0 | 47.29 | 0
JESSIE_575_111S_E_030 | 0 | 33.83 | 0
JESSIE_575_111S_E_031 | 0 | 47.00 | 0
JESSIE_575_111S_E_032 | 0 | 41.85 | 0
JESSIE_575_111S_E_033 | 0 | 44.2 | 0
JESSIE_575_111S_E_034 | 0 | 47.38 | 0

## Sheet1
AREA | ENCODED | LACKING | DATE