## HEADER
HOLE-ID | LOCATIONX | LOCATIONY | LOCATIONZ | LENGTH | LEVEL | AREA | ROCKCODE | SAMP_BY | DATE_SAMP | TENEMENT
JESSIE_575_FWS_112S_E_001 | 615874.56 | 814955.01 | 575 | 4.3 | 575 | SDN |  | J. SACLAYAN | 2019-10-02 | MPSA_225_2005_XI
JESSIE_575_FWS_112S_E_002 | 615877.71 | 814953.13 | 575 | 3.1 | 575 | SDN |  | J. SACLAYAN | 2019-10-05 | MPSA_225_2005_XI
JESSIE_575_FWS_112S_E_003 | 615885.58 | 814951.52 | 575 | 3.7 | 575 | SDN |  | J. SACLAYAN | 2019-10-22 | MPSA_225_2005_XI
JESSIE_575_FWS_112S_E_004 | 615889.47 | 814949.32 | 575 | 4.3 | 575 | SDN |  | J. CUYOS | 2019-10-28 | MPSA_225_2005_XI
JESSIE_575_FWS_112S_E_005 | 615891.12 | 814947.71 | 575 | 4.1 | 575 | SDN |  | D. ASENA | 2019-10-31 | MPSA_225_2005_XI
JESSIE_575_FWS_112S_E_006 | 615895.31 | 814943.26 | 575 | 3.3 | 575 | SDN |  | J. CUYOS | 2019-11-06 | MPSA_225_2005_XI
JESSIE_575_FWS_112S_E_007 | 615902.24 | 814938.41 | 575 |  | 575 | SDN |  |  |  | MPSA_225_2005_XI
SDN_FWS_575_100S_W_048

## ORIG_ASSAY
HOLE-ID | FROM | TO | LENGTH | SAMPLE_NO | AU_G/T | CU_PPM | PB_PPM | ZN_PPM | SG | RE ASSAY | AG_G/T | ROCK_TYPE | MV_WIDTH | LAB_RECVED | LAB_RPRTED | BATCH_NO
JESSIE_575_FWS_112S_E_001 | 0 | 2.4 | 2.4 | 393117 | 0.696 | 0.06 | 0.024 | 0.095 | 2.857143 |  | 3.059 | FW |  | 2019-10-02 | 2019-10-02 | B-20190
JESSIE_575_FWS_112S_E_001 | 2.4 | 3.1 | 0.7 | 393118 | 13.744 | 0.148 | 0.342 | 0.612 | 2.739726 |  | 8.598 | MV | 0.7 | 2019-10-02 | 2019-10-02 | B-20191
JESSIE_575_FWS_112S_E_001 | 3.1 | 4.3 | 1.2 | 393119 | 0.332 | 0.018 | 0.044 | 0.08 | 2.702703 |  | 0.3335 | HW |  | 2019-10-02 | 2019-10-02 | B-20192
JESSIE_575_FWS_112S_E_002 | 0 | 2.1 | 2.1 | 393725 | 1.398 | 0.069 | 0.047 | 0.139 | 2.777778 |  | 7.444 | FW |  | 2019-10-05 | 2019-10-05 | B-20232
JESSIE_575_FWS_112S_E_002 | 2.1 | 2.5 | 0.4 | 393727 | 9.638 | 0.138 | 0.253 | 0.741 | 3.053435 |  | 29.943 | MV | 0.4 | 2019-10-05 | 2019-10-05 | B-20232
JESSIE_575_FWS_112S_E_002 | 2.5 | 3.1 | 0.6 | 393728 | 4.218 | 0.017 | 0.033 | 0.129 | 2.778 |  | 15.516 | HW |  | 2019-10-05 | 2019-10-05 | B-20232
JESSIE_575_FWS_112S_E_003 | 0 | 0.5 | 0.5 | 397771 | 20.19 | 0.198 | 0.1 | 0.109 | 2.985075 |  | 5.68 | MV | 0.5 | 2019-10-22 | 2019-10-22 | B-20431
JESSIE_575_FWS_112S_E_003 | 0.5 | 1.2 | 0.7 | 397772 | 3.602 | 0.01 | 0.024 | 0.159 | 2.919708 |  | 10.942 | MV | 0.7 | 2019-10-22 | 2019-10-22 | B-20431
JESSIE_575_FWS_112S_E_003 | 1.2 | 3.7 | 2.5 | 397774 | 0.636 | 0.007 | 0.001 | 0.032 | 2.898551 |  | 2.024 | HW |  | 2019-10-22 | 2019-10-22 | B-20431
JESSIE_575_FWS_112S_E_004 | 0 | 1.9 | 1.9 | 398952 | 0.436 | 0.009 | 0.015 | 0.108 | 2.702703 |  | 0.3105 | HW |  | 2019-10-28 | 2019-10-28 | B-20507
JESSIE_575_FWS_112S_E_004 | 1.9 | 2.8 | 0.9 | 398953 | 18.526 | 0.018 | 0.013 | 0.124 | 2.702703 |  | 6.935 | MV | 0.9 | 2019-10-28 | 2019-10-28 | B-20507
JESSIE_575_FWS_112S_E_004 | 2.8 | 4.3 | 1.5 | 398954 | 1.536 | 0.105 | 0.019 | 0.069 | 2.702703 |  | 1.108 | FW |  | 2019-10-28 | 2019-10-28 | B-20507
JESSIE_575_FWS_112S_E_005 | 0 | 1.7 | 1.7 | 399542 | 1.758 | 0.025 | 0.16 | 0.51 | 2.777778 |  | 7.801 | FW |  | 2019-10-31 | 2019-10-31 | B-20542
JESSIE_575_FWS_112S_E_005 | 1.7 | 2.2 | 0.5 | 399543 | 2.898 | 0.11 | 0.047 | 0.0670504 | 2.836879 |  | 3.932 | MV | 0.5 | 2019-10-31 | 2019-10-31 | B-20542
JESSIE_575_FWS_112S_E_005 | 2.2 | 4.1 | 1.9 | 399544 | 3.346 | 0.139 | 0.052 | 0.0579574 | 2.758621 |  | 9.369 | HW |  | 2019-10-31 | 2019-10-31 | B-20542
JESSIE_575_FWS_112S_E_006 | 0 | 1.4 | 1.4 | 400451 | 3.184 | 0.065 | 0.368 | 0.672 |  |  | 8.632 | FW |  | 2019-11-06 | 2019-11-06 | B-20595
JESSIE_575_FWS_112S_E_006 | 1.4 | 1.6 | 0.2 | 400452 | 1.872 | 0.023 | 0.028 | 0.044 |  |  | 15.193 | MV | 0.2 | 2019-11-06 | 2019-11-06 | B-20595
JESSIE_575_FWS_112S_E_006 | 1.6 | 3.3 | 1.7 | 400453 | 0.124 | 0.019 | 0.012 | 0.038 |  |  | 0.441 | HW |  | 2019-11-06 | 2019-11-06 | B-20595
JESSIE_575_FWS_112S_E_007
Note on L4: Juvi Lou Jovita: -0.67
Note on L11: Edgar Biego: -0.62
Note on L56: Juvi Lou Jovita: -0.180

## SURVEY
HOLE-ID | DISTANCE | AZIMUTH | DIP
JESSIE_575_FWS_112S_E_001 | 0 | 30.25 | 0
JESSIE_575_FWS_112S_E_002 | 0 | 28.48 | 0
JESSIE_575_FWS_112S_E_003 | 0 | 17.46 | 0
JESSIE_575_FWS_112S_E_004 | 0 | 36.08 | 0
JESSIE_575_FWS_112S_E_005 | 0 | 36.1 | 0
JESSIE_575_FWS_112S_E_006 | 0 | 36.49 | 0
JESSIE_575_FWS_112S_E_007 | 0 | 38.44 | 0

## Sheet1
AREA | ENCODED | LACKING | DATE