## HEADER
HOLE-ID | LOCATIONX | LOCATIONY | LOCATIONZ | LENGTH | LEVEL | AREA | ROCKCODE | SAMP_BY | DATE_SAMP | TENEMENT
JESSIE_590_110S_E_001 | 615842.66 | 814957.06 | 590 | 3.4 | 590 | SDN |  | J. SACLAYAN | 2019-09-27 | MPSA_225_2005_XI
JESSIE_590_110S_E_002 | 615847.28 | 814957.61 | 590 | 3.5 | 590 | SDN |  | J. SACLAYAN | 2019-10-05 | MPSA_225_2005_XI
JESSIE_590_110S_E_003 | 615854.59 | 814959.60 | 590 | 4.6 | 590 | SDN |  | J. CUYOS | 2019-10-11 | MPSA_225_2005_XI
JESSIE_590_110S_E_004 | 615859.70 | 814959.20 | 590 | 5 | 590 | SDN |  | J. CUYOS | 2019-10-14 | MPSA_225_2005_XI
JESSIE_590_110S_E_005 | 615863.31 | 814959.09 | 590 | 3.6 | 590 | SDN |  | J. CUYOS | 2019-10-17 | MPSA_225_2005_XI
JESSIE_590_110S_E_006 | 615868.80 | 814957.09 | 590 | 4 | 590 | SDN |  | J. SACLAYAN | 2019-10-22 | MPSA_225_2005_XI
JESSIE_590_110S_E_007 | 615871.34 | 814955.82 | 590 | 4.4 | 590 | SDN |  | J. CUYOS | 2019-10-24 | MPSA_225_2005_XI
JESSIE_590_110S_E_008 | 615873.40 | 814955.17 | 590 | 4.1 | 590 | SDN |  | J. SACLAYAN | 2019-10-29 | MPSA_225_2005_XI
JESSIE_590_110S_E_009 | 615876.64 | 814954.55 | 590 | 4.7 | 590 | SDN |  | D. ASENA | 2019-10-30 | MPSA_225_2005_XI
JESSIE_590_110S_E_010 | 615883.21 | 814955.39 | 590 | 3 | 590 | SDN |  | J. CUYOS | 2019-11-20 | MPSA_225_2005_XI
JESSIE_590_110S_E_011 | 615885.55 | 814955.28 | 590 | 3.6 | 590 | SDN |  | D. ASENA | 2019-11-25 | MPSA_225_2005_XI
JESSIE_590_110S_E_012 | 615888.32 | 814953.90 | 590 | 3.6 | 590 | SDN |  | J. CUYOS | 2019-11-30 | MPSA_225_2005_XI
JESSIE_590_110S_E_013 | 615892.21 | 814950.72 | 590 | 8.1 | 590 | SDN |  | J. CUYOS | 2019-12-10 | MPSA_225_2005_XI
JESSIE_590_110S_E_014 | 615904.10 | 814943.10 | 590 | 4.2 | 590 | SDN |  | J. SACLAYAN | 2019-12-21 | MPSA_225_2005_XI
JESSIE_590_110S_E_015 | 615906.41 | 814941.60 | 590 | 5.1 | 590 | SDN |  | D. ASENA | 2019-12-24 | MPSA_225_2005_XI
JESSIE_590_110S_E_016 | 615910.31 | 814939.42 | 590 | 4.1 | 590 | SDN |  | J. SACLAYAN | 2019-12-30 | MPSA_225_2005_XI
JESSIE_590_110S_E_017 | 615912.94 | 814936.22 | 590 | 4.5 | 590 | SDN |  | J. SACLAYAN | 2020-01-03 | MPSA_225_2005_XI
JESSIE_590_110S_E_018 | 615916.22 | 814933.29 | 590 | 3.7 | 590 | SDN |  | J. SACLAYAN | 2020-01-11 | MPSA_225_2005_XI
JESSIE_590_110S_E_019 | 615919.00 | 814930.93 | 590 | 3.5 | 590 | SDN |  | J. SACLAYAN | 2020-01-14 | MPSA_225_2005_XI
JESSIE_590_110S_E_020 | 615924.44 | 814927.33 | 590 | 3.9 | 590 | SDN |  | J. CUYOS | 2020-01-18 | MPSA_225_2005_XI
JESSIE_590_110S_E_021 | 615929.45 | 814925.39 | 590 | 3.8 | 590 | SDN |  | D. ASENA | 2020-01-22 | MPSA_225_2005_XI
JESSIE_590_110S_E_022 | 615934.84 | 814922.81 | 590 | 3.2 | 590 | SDN |  | D. ASENA | 2020-01-28 | MPSA_225_2005_XI
JESSIE_590_110S_E_023 | 615937.69 | 814920.60 | 590 | 2.9 | 590 | SDN |  | D. ASENA | 2020-02-04 | MPSA_225_2005_XI
JESSIE_590_110S_E_024 | 615943.21 | 814915.98 | 590 | 2.8 | 590 | SDN |  | D. ASENA | 2020-02-10 | MPSA_225_2005_XI
JESSIE_590_110S_E_025 | 615949.33 | 814908.37 | 590 | 3.6 | 590 | SDN |  | D. ASENA | 2020-02-17 | MPSA_225_2005_XI
JESSIE_590_110S_E_026 | 615950.21 | 814907.19 | 590 | 3 | 590 | SDN |  | D. ASENA | 2020-02-21 | MPSA_225_2005_XI
JESSIE_590_110S_E_027 | 615951.09 | 814905.30
JESSIE_590_110S_E_028 | 615952.67 | 814902.14 | 590 | 3.7 | 590 | SDN |  | J. CUYOS | 2020-03-05 | MPSA_225_2005_XI
JESSIE_590_110S_E_029 | 615955.00 | 814899.51 | 590 | 4.5 | 590 | SDN |  | J. CUYOS | 2020-03-06 | MPSA_225_2005_XI

## ORIG_ASSAY
HOLE-ID | FROM | TO | LENGTH | SAMPLE_NO | AU_G/T | CU_PPM | PB_PPM | ZN_PPM | SG | RE ASSAY | AG_G/T | ROCK_TYPE | MV_WIDTH | LAB_RECVED | LAB_RPRTED | BATCH_NO
JESSIE_590_110S_E_001 | 0 | 0.8 | 0.8 | 392329 | 0.864 | 0.01 | 0.008 | 0.065 | 2.797203 |  | 2.037 | FW |  | 2019-09-27 | 2019-09-27 | B-20140
JESSIE_590_110S_E_001 | 0.8 | 1.9 | 1.1 | 392331 | 5.86 | 0.107 | 0.139 | 0.753 | 2.758621 |  | 2.352 | FW |  | 2019-09-27 | 2019-09-27 | B-20140
JESSIE_590_110S_E_001 | 1.9 | 2.5 | 0.6 | 392332 | 71.96 | 0.771 | 0.485 | 0.763 | 2.898551 |  | 15.252 | MV | 0.6 | 2019-09-27 | 2019-09-27 | B-20140
JESSIE_590_110S_E_001 | 2.5 | 3.4 | 0.9 | 392333 | 11.5 | 1.885 | 2.02 | 3.166 | 2.877698 |  | 2.259 | MV | 0.9 | 2019-09-27 | 2019-09-27 | B-20140
JESSIE_590_110S_E_002 | 0 | 1.6 | 1.6 | 393720 | 0.508 | 0.12 | 0.003 | 0.472 | 2.758621 |  | 3.18 | FW |  | 2019-10-05 | 2019-10-05 | B-20232
JESSIE_590_110S_E_002 | 1.6 | 2.4 | 0.8 | 393722 | 6.196 | 0.448 | 0.179 | 0.962 | 2.877698 |  | 22.357 | FW |  | 2019-10-05 | 2019-10-05 | B-20232
JESSIE_590_110S_E_002 | 2.4 | 3 | 0.6 | 393723 | 1.552 | 0.182 | 0.209 | 0.829 | 2.739726 |  | 7.799 | MV | 0.6 | 2019-10-05 | 2019-10-05 | B-20232
JESSIE_590_110S_E_002 | 3 | 3.5 | 0.5 | 393724 | 15.964 | 5.107 | 1.307 | 1.063 | 2.962963 |  | 44.97 | MV | 0.5 | 2019-10-05 | 2019-10-05 | B-20232
JESSIE_590_110S_E_003 | 0 | 0.7 | 0.7 | 394789 | 3.214 | 4.282 | 1.599 | 9.248 | 3.149606 |  | 45.513 | FW |  | 2019-10-11 | 2019-10-11 | B-20302
JESSIE_590_110S_E_003 | 0.7 | 1.3 | 0.6 | 394790 | 4.88 | 0.218 | 0.081 | 0.226 | 3.053435 |  | 8.478 | MV | 0.6 | 2019-10-11 | 2019-10-11 | B-20302
JESSIE_590_110S_E_003 | 1.3 | 2.6 | 1.3 | 394791 | 3.064 | 0.088 | 0.124 | 0.323 | 2.941176 |  | 13.911 | MV | 1.3 | 2019-10-11 | 2019-10-11 | B-20302
JESSIE_590_110S_E_003 | 2.6 | 4.6 | 2 | 394792 | 0.56 | 0.014 | 0.018 | 0.099 | 2.919708 |  | 4.156 | HW |  | 2019-10-11 | 2019-10-11 | B-20302
JESSIE_590_110S_E_004 | 0 | 1 | 1 | 395388 | 1.718 | 0.081 | 0.152 | 0.215 | 2.666667 |  | 5.373 | MV | 1 | 2019-10-14 | 2019-10-14 | B-20342
JESSIE_590_110S_E_004 | 1 | 2.2 | 1.2 | 395389 | 95.896 | 8.046 | 4.752 | 10.623 | 3.053435 |  | 277.65 | MV | 1.2 | 2019-10-14 | 2019-10-14 | B-20342
JESSIE_590_110S_E_004 | 2.2 | 5 | 2.8 | 395390 | 2.58 | 0.041 | 0.138 | 0.313 | 2.649007 |  | 9.18 | HW |  | 2019-10-14 | 2019-10-14 | B-20342
JESSIE_590_110S_E_005 | 0 | 0.6 | 0.6 | 396907 | 5.796 | 0.693 | 0.942 | 1.249 | 2.816901 |  | 36.414 | MV | 0.6 | 2019-10-17 | 2019-10-17 | B-20376
JESSIE_590_110S_E_005 | 0.6 | 2.1 | 1.5 | 396908 | 34.538 | 3.915 | 1.71 | 3.4 | 3.076923 |  | 33.585 | MV | 1.5 | 2019-10-17 | 2019-10-17 | B-20376
JESSIE_590_110S_E_005 | 2.1 | 3.6 | 1.5 | 396909 | 6.978 | 0.723 | 0.7 | 1.09 | 2.898551 |  | 17.043 | MV | 1.5 | 2019-10-17 | 2019-10-17 | B-20376
JESSIE_590_110S_E_006 | 0 | 0.5 | 0.5 | 397768 | 5.272 | 0.271 | 0.57 | 0.958 | 2.941176 |  | 13.623 | FW |  | 2019-10-22 | 2019-10-22 | B-20431
JESSIE_590_110S_E_006 | 0.5 | 2.2 | 1.7 | 397769 | 73.214 | 1.156 | 0.822 | 0.86 | 2.962963 |  | 18.543 | MV | 1.7 | 2019-10-22 | 2019-10-22 | B-20432
JESSIE_590_110S_E_006 | 2.2 | 4 | 1.8 | 397770 | 5.24 | 0.151 | 0.788 | 1.033 | 2.836879 |  | 4.307 | MV | 1.8 | 2019-10-22 | 2019-10-22 | B-20433
JESSIE_590_110S_E_007 | 0 | 1 | 1 | 398093 | 0.758 | 0.027 | 0.049 | 0.259 | 2.666667 |  | 5.469 | FW |  | 2019-10-24 | 2019-10-24 | B-20449
JESSIE_590_110S_E_007 | 1 | 2.6 | 1.6 | 398094 | 10.1 | 0.486 | 0.048 | 0.056 | 3.2 |  | 19.328 | MV | 1.6 | 2019-10-24 | 2019-10-24 | B-20449
JESSIE_590_110S_E_007 | 2.6 | 4.1 | 1.5 | 398095 | 1.208 | 0.049 | 0.347 | 0.268 | 2.631579 |  | 16.721 | MV | 1.5 | 2019-10-24 | 2019-10-24 | B-20449
JESSIE_590_110S_E_007 | 4.1 | 4.4 | 0.3 | 398096 | 6.766 | 2.486 | 0.446 | 0.472 | 2.816901 |  | 9.649 | MV | 0.3 | 2019-10-24 | 2019-10-24 | B-20449
JESSIE_590_110S_E_008 | 0 | 2 | 2 | 399064 | 1.33 | 0.469 | 0.037 | 0.058 | 2.777778 |  | 8.939 | FW |  | 2019-10-29 | 2019-10-29 | B-20514
JESSIE_590_110S_E_008 | 2 | 2.5 | 0.5 | 399065 | 1.412 | 0.638 | 0.15 | 0.678 | 2.777778 |  | 7.663 | MV | 0.5 | 2019-10-29 | 2019-10-29 | B-20514
JESSIE_590_110S_E_008 | 2.5 | 4.1 | 1.6 | 399066 | 39.144 | 1.099 | 0.658 | 1.008 | 2.702703 |  | 25.219 | MV | 1.6 | 2019-10-29 | 2019-10-29 | B-20514
JESSIE_590_110S_E_009 | 0 | 1 | 1 | 399328 | 1.246 | 0.054 | 0.03 | 0.075 | 2.898551 |  | 4.247 | FW |  | 2019-10-30 | 2019-10-30 | B-20530
JESSIE_590_110S_E_009 | 1 | 2.5 | 1.5 | 399329 | 6.194 | 0.055 | 0.02 | 0.051 | 2.816901 |  | 4.687 | FW |  | 2019-10-30 | 2019-10-30 | B-20530
JESSIE_590_110S_E_009 | 2.5 | 3.8 | 1.3 | 399330 | 1.892 | 0.394 | 0.305 | 0.59 | 2.877698 |  | 4.561 | MV | 1.3 | 2019-10-30 | 2019-10-30 | B-20530
JESSIE_590_110S_E_009 | 3.8 | 4.7 | 0.9 | 399331 | 141.692 | 1.975 | 0.539 | 3.099 | 3.252033 |  | 3.916 | MV | 0.9 | 2019-10-30 | 2019-10-30 | B-20530
JESSIE_590_110S_E_010 | 0 | 0.6 | 0.6 | 402797 | 1.536 | 0.09 | 0.79 | 1.092 | 2.857143 |  | 35.087 | FW |  | 2019-11-20 | 2019-11-20 | B-20751
JESSIE_590_110S_E_010 | 0.6 | 1.6 | 1 | 402798 | 2.758 | 0.055 | 0.181 | 0.288 | 2.919708 |  | 12.373 | MV | 1 | 2019-11-20 | 2019-11-20 | B-20751
JESSIE_590_110S_E_010 | 1.6 | 3 | 1.4 | 402800 | 4.496 | 0.086 | 0.036 | 0.147 | 2.877698 |  | 36.239 | HW |  | 2019-11-20 | 2019-11-20 | B-20751
JESSIE_590_110S_E_011 | 0 | 1.3 | 1.3 | 403791 | 0.938 | 0.033 | 0.087 | 0.517 | 2.877698 |  | 3.34 | FW |  | 2019-11-25 | 2019-11-26 | B-20815
JESSIE_590_110S_E_011 | 1.3 | 2.2 | 0.9 | 403792 | 2.088 | 0.224 | 0.294 | 0.752 | 2.877698 |  | 5.187 | MV | 0.9 | 2019-11-25 | 2019-11-26 | B-20815
JESSIE_590_110S_E_011 | 2.2 | 3.6 | 1.4 | 403794 | 1.17 | 0.031 | 0.249 | 0.414 | 2.836879 |  | 7.086 | HW |  | 2019-11-25 | 2019-11-26 | B-20815
JESSIE_590_110S_E_012 | 0 | 0.4 | 0.4 | 404616 | 10.658 | 1.06 | 0.034 | 0.157 | 3.252033 |  | 9.549 | FW |  | 2019-11-30 | 2019-11-30 | B-20869
JESSIE_590_110S_E_012 | 0.4 | 1.7 | 1.3 | 404617 | 1.314 | 0.094 | 0.089 | 0.15 | 2.941176 |  | 3.48 | FW |  | 2019-11-30 | 2019-11-30 | B-20869
JESSIE_590_110S_E_012 | 1.7 | 2.1 | 0.4 | 404618 | 0.236 | 0.104 | 0.09 | 0.172 | 2.898551 |  | 8.209 | MV | 0.4 | 2019-11-30 | 2019-11-30 | B-20869
JESSIE_590_110S_E_012 | 2.1 | 3.6 | 1.5 | 404619 | 1.292 |  |  |  | 2.777778 |  |  | HW |  | 2019-11-30 | 2019-11-30 | B-20869
JESSIE_590_110S_E_013 | 0 | 0.6 | 0.6 | 406258 | 0.874 | 0.443 | 0.248 | 0.25 | 3.278689 |  | 4.503 | FW |  | 2019-12-10 | 2019-12-10 | B-20969
JESSIE_590_110S_E_013 | 0.6 | 2.7 | 2.1 | 406259 | 0.964 | 0.093 | 0.054 | 0.193 | 2.721088 |  | 6.62 | FW |  | 2019-12-10 | 2019-12-10 | B-20969
JESSIE_590_110S_E_013 | 2.7 | 4.1 | 1.4 | 406260 | 0.516 | 0.236 | 0.279 | 0.701 | 2.721088 |  | 9.27 | MV | 1.4 | 2019-12-10 | 2019-12-10 | B-20969
JESSIE_590_110S_E_013 | 4.1 | 6.1 | 2 | 406262 | 0.714 | 0.035 | 0.103 | 0.379 | 2.739726 |  | 4.198 | HW |  | 2019-12-10 | 2019-12-10 | B-20969
JESSIE_590_110S_E_013 | 6.1 | 8.1 | 2 | 406263 | 0.224 | 0.009 | 0.006 | 0.028 | 2.666667 |  | 0.177 | HW |  | 2019-12-10 | 2019-12-10 | B-20969
JESSIE_590_110S_E_014 | 0 | 1.3 | 1.3 | 408033 | 3.104 | 0.161 | 0.345 | 2.595 | 2.777778 |  | 19.579 | MV | 1.3 | 2019-12-21 | 2019-12-21 | B-21084
JESSIE_590_110S_E_014 | 1.3 | 2.1 | 0.8 | 408034 | 2.118 | 1.377 | 0.073 | 0.185 | 2.721088 |  | 31.776 | MV | 0.8 | 2019-12-21 | 2019-12-21 | B-21084
JESSIE_590_110S_E_014 | 2.1 | 2.6 | 0.5 | 408035 | 8.81 | 1.066 | 1.452 | 1.843 | 2.816901 |  | 39.036 | MV | 0.5 | 2019-12-21 | 2019-12-21 | B-21084
JESSIE_590_110S_E_014 | 2.6 | 4.2 | 1.6 | 408037 | 5.604 | 0.396 | 0.479 | 1.274 | 2.684564 |  | 34.656 | MV | 1.6 | 2019-12-21 | 2019-12-21 | B-21084
JESSIE_590_110S_E_015 | 0 | 1.2 | 1.2 | 408557 | 2.93 | 0.2696038 | 0.0685248 | 0.7025283 | 2.702703 |  | 11.807 | FW |  | 2019-12-24 | 2019-12-25 | B-21118
JESSIE_590_110S_E_015 | 1.2 | 2.7 | 1.5 | 408558 | 0.914 | 0.1886189 | 0.6379356 | 1.225707 | 2.702703 |  | 12.472 | MV | 1.5 | 2019-12-24 | 2019-12-25 | B-21118
JESSIE_590_110S_E_015 | 2.7 | 5.1 | 2.4 | 408559 | 2.35 | 0.2278422 | 0.7730162 | 6.1886 | 2.777778 |  | 20.509 | MV | 2.4 | 2019-12-24 | 2019-12-25 | B-21118
JESSIE_590_110S_E_016 | 0 | 1.6 | 1.6 | 409467 | 25.534 | 1.367 | 0.109 | 0.341 |  |  | 8.18 | MV | 1.6 | 2019-12-30 | 2019-12-30 | B-21175
JESSIE_590_110S_E_016 | 1.6 | 2.9 | 1.3 | 409469 | 2.336 | 0.078 | 0.465 | 0.775 |  |  | 4.679 | MV | 1.3 | 2019-12-30 | 2019-12-30 | B-21175
JESSIE_590_110S_E_016 | 2.9 | 4.1 | 1.2 | 409470 | 8.848 | 0.03 | 0.187 | 0.986 |  |  | 4.615 | MV | 1.2 | 2019-12-30 | 2019-12-30 | B-21175
JESSIE_590_110S_E_017 | 0 | 1.7 | 1.7 | 410506 | 5.854 | 0.262 | 0.821 | 0.899 |  |  | 5.304 | MV | 1.7 | 2020-01-03 | 2020-01-03 | B-21208
JESSIE_590_110S_E_017 | 1.7 | 4.2 | 2.5 | 410507 | 1.718 | 0.143 | 0.11 | 0.45 |  |  | 9.211 | HW |  | 2020-01-03 | 2020-01-03 | B-21208
JESSIE_590_110S_E_017 | 4.2 | 4.5 | 0.3 | 410508 | 1.468 | 0.034 | 0.191 | 0.142 |  |  | 5.988 | HW |  | 2020-01-03 | 2020-01-03 | B-21208
JESSIE_590_110S_E_018 | 0 | 0.9 | 0.9 | 411817 | 0.312 | 0.012 | 0.042 | 0.11 | 2.739726 |  | 0.161 | FW |  | 2020-01-11 | 2020-01-11 | B-2020101
JESSIE_590_110S_E_018 | 0.9 | 2.5 | 1.6 | 411819 | 2.457 | 0.029 | 0.008 | 0.04 | 2.797203 |  | 2.143 | MV | 1.6 | 2020-01-11 | 2020-01-11 | B-2020101
JESSIE_590_110S_E_018 | 2.5 | 3.1 | 0.6 | 411820 | 1.087 | 0.015 | 0.062 | 0.084 | 2.702703 |  | 4.65 | MV | 0.6 | 2020-01-11 | 2020-01-11 | B-2020101
JESSIE_590_110S_E_018 | 3.1 | 3.7 | 0.6 | 411821 | 0.878 | 0.017 | 0.02 | 0.038 | 2.702703 |  | 5.049 | HW |  | 2020-01-11 | 2020-01-11 | B-2020101
JESSIE_590_110S_E_019 | 0 | 1.4 | 1.4 | 412321 | 0.961 | 0.25 | 0.004 | 0.018 | 2.580645 |  | 3.6 | FW |  | 2020-01-14 | 2020-01-14 | B-2020130
JESSIE_590_110S_E_019 | 1.4 | 2.8 | 1.4 | 412322 | 4.084 | 0.004 | 0 | 0.004 |  |  | 2.513 | MV | 1.4 | 2020-01-14 | 2020-01-14 | B-2020130
JESSIE_590_110S_E_019 | 2.8 | 3.5 | 0.7 | 412323 | 0 | 0.005 | 0 | 0.004 |  |  | 0.852 | MV | 0.7 | 2020-01-14 | 2020-01-14 | B-2020130
JESSIE_590_110S_E_020 | 0 | 2.7 | 2.7 | 412977 | 0.8814 | 0.059 | 0.031 | 0.713 | 2.702703 |  | 4.065 | FW |  | 2020-01-18 | 2020-01-18 | B-2020174
JESSIE_590_110S_E_020 | 2.7 | 3.8 | 1.1 | 412978 | 0.6543 | 0.348 | 0.041 | 0.824 | 2.877698 |  | 5.631 | FW |  | 2020-01-18 | 2020-01-18 | B-2020174
JESSIE_590_110S_E_020 | 3.8 | 4.4 | 0.6 | 412979 | 0.291 | 0.144 | 0.74 | 1.374 | 2.758621 |  | 26.343 | MV | 0.6 | 2020-01-18 | 2020-01-18 | B-2020174
JESSIE_590_110S_E_021 | 0 | 2.5 | 2.5 | 413657 | 0.464 | 0.062 | 0.029 | 0.159 | 2.739726 |  | 6.389 | FW |  | 2020-01-22 | 2020-01-22 | B-2020214
JESSIE_590_110S_E_021 | 2.5 | 3.2 | 0.7 | 413658 | 0.936 | 0.069 | 0.09 | 1.161 | 2.758621 |  | 12.44 | MV | 0.7 | 2020-01-22 | 2020-01-22 | B-2020214
JESSIE_590_110S_E_021 | 3.2 | 3.8 | 0.6 | 413659 | 0.826 | 0.075 | 0.293 | 1.282 | 2.836879 |  | 13.467 | MV | 0.6 | 2020-01-22 | 2020-01-22 | B-2020214
JESSIE_590_110S_E_022 | 0 | 0.9 | 0.9 | 414479 | 30.07 | 0.876 | 0.063 | 17.501 | 2.916901 |  | 677.709 | FW |  | 2020-01-28 | 2020-01-28 | B-2020263
JESSIE_590_110S_E_022 | 0.9 | 1.3 | 0.4 | 414481 | 3.316 | 0.085 | 0.004 | 0.065 | 2.739726 |  | 27.117 | MV | 0.4 | 2020-01-28 | 2020-01-28 | B-2020263
JESSIE_590_110S_E_022 | 1.3 | 2.6 | 1.3 | 414482 | 12.96 | 0.307 | 0.754 | 1.087 | 2.839726 |  | 7.178 | HW |  | 2020-01-28 | 2020-01-28 | B-2020263
JESSIE_590_110S_E_022 | 2.6 | 3.2 | 0.6 | 414483 | 0.702 | 0.053 | 0.11 | 0.34 | 2.739726 |  | 9.952 | HW |  | 2020-01-28 | 2020-01-28 | B-2020263
JESSIE_590_110S_E_023 | 0 | 0.6 | 0.6 | 415647 | 3.126 | 0.021 | 0.022 | 0.045 | 3.076923 |  | 22.801 | MV | 0.6 | 2020-02-04 | 2020-02-04 | B-2020337
JESSIE_590_110S_E_023 | 0.6 | 0.9 | 0.3 | 415648 | 0.584 | 0.017 | 0.154 | 0.491 | 3.030303 |  | 7.514 | MV | 0.3 | 2020-02-04 | 2020-02-04 | B-2020337
JESSIE_590_110S_E_023 | 0.9 | 1.4 | 0.5 | 415649 | 0.696 | 0.029 | 0.062 | 0.243 | 3.100775 |  | 6.464 | MV | 0.5 | 2020-02-04 | 2020-02-04 | B-2020337
JESSIE_590_110S_E_023 | 1.4 | 2.9 | 1.5 | 415650 | 0.616 | 0.05 | 0.34 | 0.965 | 2.797203 |  | 5.687 | HW |  | 2020-02-04 | 2020-02-04 | B-2020337
JESSIE_590_110S_E_024 | 0 | 0.6 | 0.6 | 416614 | 0.128 | 0.017 | 0.007 | 0.031 | 2.702703 |  | 0.833 | MV | 0.6 | 2020-02-10 | 2020-02-10 | B-2020399
JESSIE_590_110S_E_024 | 0.6 | 2 | 1.4 | 416615 | 0.552 | 0.012 | 0.018 | 0.049 | 2.684564 |  | 1.191 | HW |  | 2020-02-10 | 2020-02-10 | B-2020399
JESSIE_590_110S_E_024 | 2 | 2.8 | 0.8 | 416616 | 2.606 | 0.143 | 0.051 | 0.07 | 2.792703 |  | 48.231 | HW |  | 2020-02-10 | 2020-02-10 | B-2020399
JESSIE_590_110S_E_025 | 0 | 1.2 | 1.2 | 417896 | 0.974 | 0.071 | 0.204 | 0.771 | 2.564103 |  | 19.807 | MV | 1.2 | 2020-02-17 | 2020-02-17 | B-2020479
JESSIE_590_110S_E_025 | 1.2 | 2.3 | 1.1 | 417897 | 3.316 | 0.203 | 0.402 | 1.014 | 2.898551 |  | 37.834 | MV | 1.1 | 2020-02-17 | 2020-02-17 | B-2020479
JESSIE_590_110S_E_025 | 2.3 | 3.6 | 1.3 | 417898 | 2.472 | 1.11 | 0.532 | 0.846 | 2.898551 |  | 22.745 | MV | 1.3 | 2020-02-17 | 2020-02-17 | B-2020479
JESSIE_590_110S_E_026 | 0 | 1 | 1 | 418609 | 0.362 | 0.0282533 | 0.1143951 | 0.2831736 | 2.702703 |  | 4.9 | MV | 1 | 2020-02-21 | 2020-02-21 | B-2020523
JESSIE_590_110S_E_026 | 1 | 2.4 | 1.4 | 418610 | 2.838 | 2.154 | 0.361825 | 0.8078926 | 2.919708 |  | 21.772 | MV | 1.4 | 2020-02-21 | 2020-02-21 | B-2020523
JESSIE_590_110S_E_026 | 2.4 | 3 | 0.6 | 418611 | 0.284 | 0.0419185 | 0.1072233 | 0.2627814 | 2.758621 |  | 3.547 | HW |  | 2020-02-21 | 2020-02-21 | B-2020523
JESSIE_590_110S_E_027
JESSIE_590_110S_E_028 | 0 | 0.3 | 0.3 | 421135 | 0.72 | 0.048 | 0.134 | 0.575 | 2.778 |  | 7.34 | MV | 0.3 | 2020-03-05 | 2020-03-05 | B-2020668
JESSIE_590_110S_E_028 | 0.3 | 1.1 | 0.8 | 421136 | 0.91 | 0.512 | 0.053 | 0.26 | 2.74 |  | 10.04 | MV | 0.8 | 2020-03-05 | 2020-03-05 | B-2020668
JESSIE_590_110S_E_028 | 1.1 | 2.9 | 1.8 | 421137 | 1.37 | 0.106 | 0.162 | 0.534 | 2.721 |  | 11.61 | HW |  | 2020-03-05 | 2020-03-05 | B-2020668
JESSIE_590_110S_E_028 | 2.9 | 3.7 | 0.8 | 421138 | 1.39 | 0.597 | 0.219 | 0.67 | 2.749 |  | 15.64 | HW |  | 2020-03-05 | 2020-03-05 | B-2020668
JESSIE_590_110S_E_029 | 0 | 1.5 | 1.5 | 421366 | 1.89 | 0.113 | 0.071 | 0.309 |  |  | 9.37 | MV | 1.5 | 2020-03-06 | 2020-03-06 | B-2020682
JESSIE_590_110S_E_029 | 1.5 | 3 | 1.5 | 421367 | 1.14 | 0.186 | 0.167 | 0.469 |  |  | 24.86 | MV | 1.5 | 2020-03-06 | 2020-03-06 | B-2020682
JESSIE_590_110S_E_029 | 3 | 4.5 | 1.5 | 421368 | 1.92 | 0.016 | 0.038 | 0.033 |  |  | 0.09 | FW |  | 2020-03-06 | 2020-03-06 | B-2020682

## SURVEY
HOLE-ID | DISTANCE | AZIMUTH | DIP
JESSIE_590_110S_E_001 | 0 | 351.46 | 0
JESSIE_590_110S_E_002 | 0 | 347.15 | 0
JESSIE_590_110S_E_003 | 0 | 346.90 | 0
JESSIE_590_110S_E_004 | 0 | 6.73 | 0
JESSIE_590_110S_E_005 | 0 | 5.18 | 0
JESSIE_590_110S_E_006 | 0 | 17.93 | 0
JESSIE_590_110S_E_007 | 0 | 14.57 | 0
JESSIE_590_110S_E_008 | 0 | 13.94 | 0
JESSIE_590_110S_E_009 | 0 | 12.46 | 0
JESSIE_590_110S_E_010 | 0 | 351.23 | 0
JESSIE_590_110S_E_011 | 0 | 6.52 | 0
JESSIE_590_110S_E_012 | 0 | 17.04 | 0
JESSIE_590_110S_E_013 | 0 | 36.18 | 0
JESSIE_590_110S_E_014 | 0 | 30.90 | 0
JESSIE_590_110S_E_015 | 0 | 35.43 | 0
JESSIE_590_110S_E_016 | 0 | 43.91 | 0
JESSIE_590_110S_E_017 | 0 | 48.25 | 0
JESSIE_590_110S_E_018 | 0 | 45.82 | 0
JESSIE_590_110S_E_019 | 0 | 42.27 | 0
JESSIE_590_110S_E_020 | 0 | 37.11 | 0
JESSIE_590_110S_E_021 | 0 | 33.06 | 0
JESSIE_590_110S_E_022 | 0 | 36.97 | 0
JESSIE_590_110S_E_023 | 0 | 40.19 | 0
JESSIE_590_110S_E_024 | 0 | 42.09 | 0
JESSIE_590_110S_E_025 | 0 | 46.85 | 0
JESSIE_590_110S_E_026 | 0 | 50.48 | 0
JESSIE_590_110S_E_027 | 0 | 55.64 | 0
JESSIE_590_110S_E_028 | 0 | 60.27 | 0
JESSIE_590_110S_E_029 | 0 | 54.83 | 0

## Sheet1
AREA | ENCODED | LACKING | DATE