## HEADER
HOLE-ID | LOCATIONX | LOCATIONY | LOCATIONZ | LENGTH | LEVEL | AREA | ROCKCODE | SAMP_BY | DATE_SAMP | TENEMENT
JESSIE_590_110S_W_001 | 615827.09 | 814967.83 | 590 | 3.1 | 590 | JESSIE |  | G. ROCACURVA | 2020-04-25 | MPSA_225_2005_XI
SDN_FWS_575_100S_W_048

## ORIG_ASSAY
HOLE-ID | FROM | TO | LENGTH | SAMPLE_NO | AU_G/T | CU_PPM | PB_PPM | ZN_PPM | SG | RE ASSAY | AG_G/T | ROCK_TYPE | MV_WIDTH | LAB_RECVED | LAB_RPRTED | BATCH_NO
JESSIE_590_110S_W_001 | 0 | 1.6 | 1.6 | 430800 | 0.946 | 0.032 | 0.108 | 0.127 | 2.739726 |  | 7.301 | FW |  | 2020-04-18 | 2020-04-19 | B-2021135
JESSIE_590_110S_W_001 | 1.6 | 3.1 | 1.5 | 430801 | 1.272 | 0.008 | 0.023 | 0.049 | 2.721088 |  | 2.457 | HW | 1.5 | 2020-04-18 | 2020-04-19 | B-2021135
Note on L51: Juvi Lou Jovita: -0.180

## SURVEY
HOLE-ID | DISTANCE | AZIMUTH | DIP
JESSIE_590_110S_W_001 | 0 | 12.51 | 0

## Sheet1
AREA | ENCODED | LACKING | DATE