## HEADER
HOLE-ID | LOCATIONX | LOCATIONY | LOCATIONZ | LENGTH | LEVEL | AREA | ROCKCODE | SAMP_BY | DATE_SAMP | TENEMENT
JESSIE_SPLIT_590_112S_W_001 | 615864.93 | 814976.88 | 590 | 3 | 590 | JESSIE |  | G. ROCACURVA | 2020-04-13 | MPSA_225_2005_XI
JESSIE_SPLIT_590_112S_W_002 | 615863.17 | 814978.16 | 590 | 3.5 | 590 | JESSIE |  | G. ROCACURVA | 2020-04-14 | MPSA_225_2005_XI
JESSIE_SPLIT_590_112S_W_003 | 615861.58 | 814979.02 | 590 | 3.8 | 590 | JESSIE |  | G. ROCACURVA | 2020-04-16 | MPSA_225_2005_XI
JESSIE_SPLIT_590_112S_W_004 | 615858.46 | 814980.97 | 590 | 3.2 | 590 | JESSIE |  | G. ROCACURVA | 2020-04-17 | MPSA_225_2005_XI
JESSIE_SPLIT_590_112S_W_005 | 615853.10 | 814984.71 | 590 |  | 590 | JESSIE |  |  |  | MPSA_225_2005_XI
SDN_FWS_575_100S_W_048

## ORIG_ASSAY
HOLE-ID | FROM | TO | LENGTH | SAMPLE_NO | AU_G/T | CU_PPM | PB_PPM | ZN_PPM | SG | RE ASSAY | AG_G/T | ROCK_TYPE | MV_WIDTH | LAB_RECVED | LAB_RPRTED | BATCH_NO
JESSIE_SPLIT_590_112S_W_001 | 0 | 1.2 | 1.2 | 430128 | 40.942 | 4.017 | 0.381 | 0.744 | 3.225806 |  | 34.813 | MV | 1.2 | 2020-04-13 | 2020-04-13 | B-2021094
JESSIE_SPLIT_590_112S_W_001 | 1.2 | 3 | 1.8 | 430129 | 3.15 | 0.161 | 0.078 | 0.213 | 2.739726 |  | 6.402 | HW |  | 2020-04-13 | 2020-04-13 | B-2021094
JESSIE_SPLIT_590_112S_W_002 | 0 | 1.5 | 1.5 | 430236 | 0.948 | 0.018 | 0.045 | 0.068 | 2.702703 |  | 3.584 | MV | 1.5 | 2020-04-14 | 2020-04-14 | B-2021102
JESSIE_SPLIT_590_112S_W_002 | 1.5 | 3.5 | 2 | 430238 | 4.018 | 0.032 | 0.052 | 0.21 | 2.721088 |  | 14.866 | HW |  | 2020-04-14 | 2020-04-14 | B-2021102
JESSIE_SPLIT_590_112S_W_003 | 0 | 1.2 | 1.2 | 430500 | 0.638 | 0.397 | 0.045 | 0.423 | 2.777778 |  | 7.919 | MV | 1.2 | 2020-04-16 | 2020-04-16 | B-2021118
JESSIE_SPLIT_590_112S_W_003 | 1.2 | 2.4 | 1.2 | 430501 | 1.126 | 0.159 | 0.018 | 0.197 | 2.797203 |  | 12.214 | HW |  | 2020-04-16 | 2020-04-16 | B-2021118
JESSIE_SPLIT_590_112S_W_003 | 2.4 | 3.8 | 1.4 | 430502 | 1.89 | 2.562 | 0.065 | 1.385 | 2.797203 |  | 20.82 | HW |  | 2020-04-16 | 2020-04-16 | B-2021118
JESSIE_SPLIT_590_112S_W_004 | 0 | 1.6 | 1.6 | 430646 | 2.57 | 1.699 | 0.284 | 1.038 | 2.919708 |  | 12.628 | MV | 1.6 | 2020-04-17 | 2020-04-17 | B-2021126
JESSIE_SPLIT_590_112S_W_004 | 1.6 | 3.2 | 1.6 | 430648 | 1.204 | 1.702 | 0.229 | 1.32 | 2.962963 |  | 9.9 | HW |  | 2020-04-17 | 2020-04-17 | B-2021126
JESSIE_SPLIT_590_112S_W_005
Note on L51: Juvi Lou Jovita: -0.180

## SURVEY
HOLE-ID | DISTANCE | AZIMUTH | DIP
JESSIE_SPLIT_590_112S_W_001 | 0 | 44.94 | 0
JESSIE_SPLIT_590_112S_W_002 | 0 | 34.31 | 0
JESSIE_SPLIT_590_112S_W_003 | 0 | 33.94 | 0
JESSIE_SPLIT_590_112S_W_004 | 0 | 31.89 | 0
JESSIE_SPLIT_590_112S_W_005 | 0 | 34.80 | 0

## Sheet1
AREA | ENCODED | LACKING | DATE