## HEADER
HOLE-ID | LOCATIONX | LOCATIONY | LOCATIONZ | LENGTH | LEVEL | AREA | ROCKCODE | SAMP_BY | DATE_SAMP | TENEMENT
JESSIE_605_116S_E_001 | 615902.0989 | 814935.9659 | 605 | 4.3 | 605 | JESSIE |  | G. ROCACURVA | 2020-05-30 | MPSA_225_2005_XI
JESSIE_605_116S_E_002 | 615907.498 | 814932.0066 | 605 | 3.3 | 605 | JESSIE |  | G. ROCACURVA | 2020-06-01 | MPSA_225_2005_XI
JESSIE_605_116S_E_003 | 615912.7045 | 814926.8322 | 605 | 3.4 | 605 | JESSIE |  | G. ROCACURVA | 2020-06-04 | MPSA_225_2005_XI
JESSIE_605_116S_E_004 | 615917.0777 | 814923.9262 | 605 | 3.4 | 605 | JESSIE |  | G. ROCACURVA | 2020-06-09 | MPSA_225_2005_XI
JESSIE_605_116S_E_005 | 615921.2967 | 814921.8212 | 605 | 3.4 | 605 | JESSIE |  | G. ROCACURVA | 2020-06-11 | MPSA_225_2005_XI
JESSIE_605_116S_E_006 | 615924.1969 | 814918.4056 | 605 | 3.8 | 605 | JESSIE |  | D. SUNGANGA | 2020-06-16 | MPSA_225_2005_XI
JESSIE_605_116S_E_007 | 615926.2323 | 814915.8549 | 605 | 4 | 605 | JESSIE |  | G. ROCACURVA | 2020-06-17 | MPSA_225_2005_XI
JESSIE_605_116S_E_008 | 615928.7576 | 814913.2384 | 605 | 3.6 | 605 | JESSIE |  | D. SUNGANGA | 2020-06-19 | MPSA_225_2005_XI
SDN_FWS_575_100S_W_048

## ORIG_ASSAY
HOLE-ID | FROM | TO | LENGTH | SAMPLE_NO | AU_G/T | CU_PPM | PB_PPM | ZN_PPM | SG | RE ASSAY | AG_G/T | ROCK_TYPE | MV_WIDTH | LAB_RECVED | LAB_RPRTED | BATCH_NO
JESSIE_605_116S_E_001 | 0 | 1.2 | 1.2 | 437350 | 3.164 | 0.19 | 0.096 | 0.362 |  |  | 32.347 | MV | 1.2 | 2019-05-30 | 2019-05-30 | B-2021516
JESSIE_605_116S_E_001 | 1.2 | 2.7 | 1.5 | 437351 | 32.39 | 0.585 | 0.599 | 1.406 |  |  | 147.62 | MV | 1.5 | 2019-05-30 | 2019-05-30 | B-2021516
JESSIE_605_116S_E_001 | 2.7 | 3.5 | 0.8 | 437352 | 20.678 | 0.389 | 2.1 | 1.079 |  |  | 253.555 | MV | 0.8 | 2019-05-30 | 2019-05-30 | B-2021516
JESSIE_605_116S_E_001 | 3.5 | 4.3 | 0.8 | 437354 | 5.698 | 0.373 | 3.069 | 1.329 |  |  | 62.717 | MV | 0.8 | 2019-05-30 | 2019-05-30 | B-2021516
JESSIE_605_116S_E_002 | 0 | 1.3 | 1.3 | 437665 | 7.018 | 0.522 | 0.659 | 1.14 | 2.739726 |  | 67.074 | MV | 1.3 | 2019-06-01 | 2019-06-01 | B-2021537
JESSIE_605_116S_E_002 | 1.3 | 2.1 | 0.8 | 437666 | 1.898 | 1.308 | 0.227 | 0.618 | 2.797203 |  | 21.447 | MV | 0.8 | 2019-06-01 | 2019-06-01 | B-2021537
JESSIE_605_116S_E_002 | 2.1 | 3.3 | 1.2 | 437667 | 0.962 | 0.422 | 1.163 | 1.268 | 2.739726 |  | 5.528 | MV | 1.2 | 2019-06-01 | 2019-06-01 | B-2021537
JESSIE_605_116S_E_003 | 0 | 1.2 | 1.2 | 438195 | 3.178 | 0.447 | 0.116 | 1.085 | 2.836879 |  | 24.359 | MV | 1.2 | 2019-06-04 | 2019-06-04 | B-2021568
JESSIE_605_116S_E_003 | 1.2 | 2.1 | 0.9 | 438196 | 15.358 | 0.103 | 1.916 | 1.301 | 2.836879 |  | 124.476 | MV | 0.9 | 2019-06-04 | 2019-06-04 | B-2021568
JESSIE_605_116S_E_003 | 2.1 | 2.9 | 0.8 | 438198 | 17.066 | 0.119 | 0.439 | 0.889 | 2.816901 |  | 171.665 | MV | 0.8 | 2019-06-04 | 2019-06-04 | B-2021568
JESSIE_605_116S_E_003 | 2.9 | 3.4 | 0.5 | 438199 | 0.388 | 0.05 | 0.037 | 0.063 | 2.816901 |  | 4.089 | MV | 0.5 | 2019-06-04 | 2019-06-04 | B-2021568
JESSIE_605_116S_E_004 | 0 | 1.3 | 1.3 | 438924 | 5.356 | 0.329 | 0.435 | 0.815 | 2.684564 |  | 50.028 | MV |  | 2019-06-09 | 2019-06-09 | B-2021612
JESSIE_605_116S_E_004 | 1.3 | 2.3 | 1 | 438926 | 2.384 | 0.1 | 0.132 | 0.302 | 2.702703 |  | 27.385 | MV |  | 2019-06-09 | 2019-06-09 | B-2021612
JESSIE_605_116S_E_004 | 2.3 | 3.4 | 1.1 | 438927 | 5.44 | 0.123 | 0.577 | 1.101 | 2.702703 |  | 51.48 | MV |  | 2019-06-09 | 2019-06-09 | B-2021612
JESSIE_605_116S_E_005 | 0 | 1.3 | 1.3 | 439291 | 2.406 | 0.2 | 0.189 | 1.072 | 2.830303 |  | 20.16 | FW |  | 2019-06-11 | 2019-06-11 | B-2021636
JESSIE_605_116S_E_005 | 1.3 | 2.5 | 1.2 | 439292 | 2.766 | 0.231 | 0.244 | 1.082 | 2.850746 |  | 24.684 | FW |  | 2019-06-11 | 2019-06-11 | B-2021636
JESSIE_605_116S_E_005 | 2.5 | 2.8 | 0.3 | 439293 | 1.632 | 0.048 | 0.133 | 0.921 | 2.919708 |  | 18.026 | MV | 0.3 | 2019-06-11 | 2019-06-11 | B-2021636
JESSIE_605_116S_E_005 | 2.8 | 3.4 | 0.6 | 439294 | 1.048 | 0.017 | 0.057 | 0.152 | 2.877698 |  | 17.166 | HW |  | 2019-06-11 | 2019-06-11 | B-2021636
JESSIE_605_116S_E_006 | 0 | 1.4 | 1.4 | 439967 | 1.784 | 0.019 | 0.055 | 0.229 | 2.816901 |  | 3.839 | FW |  | 2019-06-16 | 2019-06-16 | B-2021679
JESSIE_605_116S_E_006 | 1.4 | 2.7 | 1.3 | 439968 | 1.158 | 0.007 | 0.078 | 0.151 | 2.898551 |  | 2.28 | FW |  | 2019-06-16 | 2019-06-16 | B-2021679
JESSIE_605_116S_E_006 | 2.7 | 3 | 0.3 | 439969 | 0.982 | 0.029 | 0.169 | 0.591 | 2.816901 |  | 6.729 | MV | 0.3 | 2019-06-16 | 2019-06-16 | B-2021679
JESSIE_605_116S_E_006 | 3 | 3.8 | 0.8 | 439970 | 1.172 | 0.03 | 0.07 | 0.182 | 2.777778 |  | 6.902 | HW |  | 2019-06-16 | 2019-06-16 | B-2021679
JESSIE_605_116S_E_007 | 0 | 1 | 1 | 440147 | 0.394 | 0.001 | 0.003 | 0.037 | 2.877698 |  | 0.48 | FW |  | 2019-06-17 | 2019-06-17 | B-2021689
JESSIE_605_116S_E_007 | 1 | 2.4 | 1.4 | 440149 | 1.014 | 0.014 | 0.018 | 0.128 | 2.739726 |  | 0.995 | FW |  | 2019-06-17 | 2019-06-17 | B-2021689
JESSIE_605_116S_E_007 | 2.4 | 3.4 | 1 | 440150 | 1.698 | 0.003 | 0.031 | 0.065 | 2.898551 |  | 2.483 | FW |  | 2019-06-17 | 2019-06-17 | B-2021689
JESSIE_605_116S_E_007 | 3.4 | 4 | 0.6 | 440151 | 1.988 | 0.049 | 0.146 | 0.453 | 2.941176 |  | 8.659 | MV | 0.6 | 2019-06-17 | 2019-06-17 | B-2021689
JESSIE_605_116S_E_008 | 0 | 1.7 | 1.7 | 440507 | 0.646 | 0.006 | 0.021 | 0.05 |  |  | 0.279 | FW |  | 2019-06-19 | 2019-06-19 | B-2021710
JESSIE_605_116S_E_008 | 1.7 | 2.9 | 1.2 | 440509 | 0.44 | 0.012 | 0.141 | 0.4 |  |  | 4.466 | FW |  | 2019-06-19 | 2019-06-19 | B-2021710
JESSIE_605_116S_E_008 | 2.9 | 3.6 | 0.7 | 440510 | 0.226 | 0.149 | 0.258 | 0.548 |  |  | 7.08 | MV | 0.7 | 2019-06-19 | 2019-06-19 | B-2021710
Note on L46: Juvi Lou Jovita: -0.180

## SURVEY
HOLE-ID | DISTANCE | AZIMUTH | DIP
JESSIE_605_116S_E_001 | 0 | 37.19 | 0
JESSIE_605_116S_E_002 | 0 | 39.69 | 0
JESSIE_605_116S_E_003 | 0 | 33.01 | 0
JESSIE_605_116S_E_004 | 0 | 30.55 | 0
JESSIE_605_116S_E_005 | 0 | 37.40 | 0
JESSIE_605_116S_E_006 | 0 | 46.81 | 0
JESSIE_605_116S_E_007 | 0 | 46.86 | 0
JESSIE_605_116S_E_008 | 0 | 48.86 | 0

## Sheet1
AREA | ENCODED | LACKING | DATE