## HEADER
HOLE-ID | LOCATIONX | LOCATIONY | LOCATIONZ | LENGTH | LEVEL | AREA | ROCKCODE | SAMP_BY | DATE_SAMP | TENEMENT
JESSIE_605_118S_E_001 | 615909.2931 | 814916.1895 | 605 | 3.6 | 605 | JESSIE |  | L. CABATAS | 2020-08-31 | MPSA_225_2005_XI
JESSIE_605_118S_E_002 | 615911.0892 | 814916.1628 | 605 | 3.4 | 605 | JESSIE |  | L. CABATAS | 2020-09-05 | MPSA_225_2005_XI
JESSIE_605_118S_E_003 | 615914.3797 | 814916.1136 | 605 | 4.3 | 605 | JESSIE |  | G. ROCACURVA | 2020-09-09 | MPSA_225_2005_XI
JESSIE_605_118S_E_004 | 615918.5316 | 814917.6279 | 605 | 4.3 | 605 | JESSIE |  | G. ROCACURVA | 2020-09-09 | MPSA_225_2005_XI
SDN_FWS_575_100S_W_048

## ORIG_ASSAY
HOLE-ID | FROM | TO | LENGTH | SAMPLE_NO | AU_G/T | CU_PPM | PB_PPM | ZN_PPM | SG | RE ASSAY | AG_G/T | ROCK_TYPE | MV_WIDTH | LAB_RECVED | LAB_RPRTED | BATCH_NO
JESSIE_605_118S_E_001 | 0 | 1.9 | 1.9 | 454953 | 0.224 | 0.015 | 0.047 | 0.148 |  |  | 0.564 | FW |  | 2020-08-31 | 2020-08-31 | B-2022564
JESSIE_605_118S_E_001 | 1.9 | 2.4 | 0.5 | 454954 | 11.808 | 0.015 | 0.06 | 0.319 |  |  | 67.285 | MV | 0.5 | 2020-08-31 | 2020-08-31 | B-2022564
JESSIE_605_118S_E_001 | 2.4 | 2.7 | 0.3 | 454955 | 2.2 | 0.047 | 0.118 | 0.179 |  |  | 25.675 | MV | 0.3 | 2020-08-31 | 2020-08-31 | B-2022564
JESSIE_605_118S_E_001 | 2.7 | 2.9 | 0.2 | 454956 | 0.346 | 0.012 | 0.036 | 0.22 |  |  | 1.067 | MV | 0.2 | 2020-08-31 | 2020-08-31 | B-2022564
JESSIE_605_118S_E_001 | 2.9 | 3.6 | 0.7 | 454957 | 0.256 | 0.001 | 0.033 | 0.035 |  |  | 1.514 | HW |  | 2020-08-31 | 2020-08-31 | B-2022564
JESSIE_605_118S_E_002 | 0 | 1.7 | 1.7 | 455973 | 0.874 | 0.013 | 0.014 | 0.1 |  |  | 1.889 | FW |  | 2020-09-05 | 2020-09-05 | B-2022636
JESSIE_605_118S_E_002 | 1.7 | 2.8 | 1.1 | 455974 | 0.842 | 0.007 | 0.009 | 0.052 |  |  | 0 | FW |  | 2020-09-05 | 2020-09-05 | B-2022636
JESSIE_605_118S_E_002 | 2.8 | 3 | 0.2 | 455975 | 0.758 | 0.008 | 0.011 | 0.171 |  |  | 3.875 | MV | 0.2 | 2020-09-05 | 2020-09-05 | B-2022636
JESSIE_605_118S_E_002 | 3 | 3.4 | 0.4 | 455976 | 4.192 | 0.027 | 0.053 | 0.197 |  |  | 9.494 | MV | 0.4 | 2020-09-05 | 2020-09-05 | B-2022636
JESSIE_605_118S_E_003 | 0 | 1.3 | 1.3 | 456766 | 0.65 | 0.021 | 0.036 | 0.276 |  |  | 2.535 | FW |  | 2020-09-09 | 2020-09-09 | B-2022688
JESSIE_605_118S_E_003 | 1.3 | 2.6 | 1.3 | 456767 | 0.84 | 0.019 | 0.019 | 0.256 |  |  | 2.192 | FW |  | 2020-09-09 | 2020-09-09 | B-2022688
JESSIE_605_118S_E_003 | 2.6 | 3.8 | 1.2 | 456768 | 0.78 | 0.026 | 0.082 | 0.265 |  |  | 4.586 | FW |  | 2020-09-09 | 2020-09-09 | B-2022688
JESSIE_605_118S_E_003 | 3.8 | 4.3 | 0.5 | 456769 | 16.274 | 0.132 | 0.019 | 0.101 |  |  | 75.831 | MV | 0.5 | 2020-09-09 | 2020-09-09 | B-2022688
JESSIE_605_118S_E_004 | 0 | 1.1 | 1.1 | 457342 | 6.224 | 0.119 | 0.149 | 0.31 |  |  | 21.36 | FW |  | 2020-09-12 | 2020-09-12 | B-2022727
JESSIE_605_118S_E_004 | 1.1 | 1.7 | 0.6 | 457343 | 5.58 | 0.315 | 0.076 | 0.304 |  |  | 44.15 | MV | 0.6 | 2020-09-12 | 2020-09-12 | B-2022727
JESSIE_605_118S_E_004 | 1.7 | 2.2 | 0.5 | 457344 | 14.168 | 0.145 | 0.039 | 0.426 |  |  | 48.909 | MV | 0.5 | 2020-09-12 | 2020-09-12 | B-2022727
JESSIE_605_118S_E_004 | 2.2 | 2.5 | 0.3 | 457345 | 13.768 | 0.132 | 0.044 | 0.065 |  |  | 64.735 | HW |  | 2020-09-12 | 2020-09-12 | B-2022727
Note on L8: Mark Neil Adorable: -0.57
Note on L46: Juvi Lou Jovita: -0.180

## SURVEY
HOLE-ID | DISTANCE | AZIMUTH | DIP
JESSIE_605_118S_E_001 | 0 | 2.83 | 0
JESSIE_605_118S_E_002 | 0 | 2.87 | 0
JESSIE_605_118S_E_003 | 0 | 359.94 | 0
JESSIE_605_118S_E_004 | 0 | 353.77 | 0

## Sheet1
AREA | ENCODED | LACKING | DATE