## HEADER
HOLE-ID | LOCATIONX | LOCATIONY | LOCATIONZ | LENGTH | LEVEL | AREA | ROCKCODE | SAMP_BY | DATE_SAMP | TENEMENT
JESSIE_605_118S_W_001 | 615888.679 | 814916.0173 | 605 | 4 | 605 | JESSIE |  | G. ROCACURVA | 2020-09-16 | MPSA_225_2005_XI
JESSIE_605_118S_W_002 | 615883.7023 | 814915.829 | 605 | 2.5 | 605 | JESSIE |  | G. ROCACURVA | 2020-09-18 | MPSA_225_2005_XI
SDN_FWS_575_100S_W_048

## ORIG_ASSAY
HOLE-ID | FROM | TO | LENGTH | SAMPLE_NO | AU_G/T | CU_PPM | PB_PPM | ZN_PPM | SG | RE ASSAY | AG_G/T | ROCK_TYPE | MV_WIDTH | LAB_RECVED | LAB_RPRTED | BATCH_NO
JESSIE_605_118S_W_001 | 0 | 1.5 | 1.5 | 459065 | 0.298 | 0.008 | 0.012 | 0.016 |  |  | 0.478 | FW |  | 2020-09-16 | 2020-09-16 | B-2022770
JESSIE_605_118S_W_001 | 1.5 | 2.6 | 1.1 | 459066 | 1.538 | 0.009 | 0.007 | 0.042 |  |  | 7.443 | MV | 1.1 | 2020-09-16 | 2020-09-16 | B-2022770
JESSIE_605_118S_W_001 | 2.6 | 3.2 | 0.6 | 459067 | 2.802 | 0.014 | 0.038 | 0.094 |  |  | 15.703 | MV | 0.6 | 2020-09-16 | 2020-09-16 | B-2022770
JESSIE_605_118S_W_001 | 3.2 | 4 | 0.8 | 459068 | 0.16 | 0.006 | 0.03 | 0.178 |  |  | 0 | HW |  | 2020-09-16 | 2020-09-16 | B-2022770
JESSIE_605_118S_W_002 | 0 | 1 | 1 | 459461 | 0 | 0.004 | 0.003 | 0.028 |  |  | 0 | FW |  | 2020-09-18 | 2020-09-18 | B-2022798
JESSIE_605_118S_W_002 | 1 | 1.5 | 0.5 | 459462 | 0.1 | 0.011 | 0.045 | 0.419 |  |  | 5.786 | MV | 0.5 | 2020-09-18 | 2020-09-18 | B-2022798
JESSIE_605_118S_W_002 | 1.5 | 2.5 | 1 | 459463 | 0.096 | 0.006 | 0.0117438 | 0.035 |  |  | 0 | HW |  | 2020-09-18 | 2020-09-18 | B-2022798
Note on L5: Luz Barnachea: -0.12
Note on L6: Luz Barnachea: -0.53
Note on L8: Luz Barnachea: -0.81

## SURVEY
HOLE-ID | DISTANCE | AZIMUTH | DIP
JESSIE_605_118S_W_001 | 0 | 6.96 | 0
JESSIE_605_118S_W_002 | 0 | 5.16 | 0

## Sheet1
AREA | ENCODED | LACKING | DATE