## HEADER
HOLE-ID | LOCATIONX | LOCATIONY | LOCATIONZ | LENGTH | LEVEL | AREA | ROCKCODE | SAMP_BY | DATE_SAMP | TENEMENT
JESSIE_620_110S_E_001 | 615843.46 | 814956.9 | 620 |  | 620 | JESSIE |  |  |  | MPSA_225_2005_XI
JESSIE_620_110S_E_002 | 615845.87 | 814956.43 | 620 | 3.4 | 620 | JESSIE |  | G. ROCACURVA | 2020-04-10 | MPSA_225_2005_XI
JESSIE_620_110S_E_003 | 615847.86 | 814955.77 | 620 | 4 | 620 | JESSIE |  | G. ROCACURVA | 2020-04-16 | MPSA_225_2005_XI
JESSIE_620_110S_E_004 | 615850.53 | 814954.66 | 620 | 3.2 | 620 | JESSIE |  | G. ROCACURVA | 2020-04-17 | MPSA_225_2005_XI

## ORIG_ASSAY
HOLE-ID | FROM | TO | LENGTH | SAMPLE_NO | AU_G/T | CU_PPM | PB_PPM | ZN_PPM | SG | RE ASSAY | AG_G/T | ROCK_TYPE | MV_WIDTH | LAB_RECVED | LAB_RPRTED | BATCH_NO
JESSIE_620_110S_E_001
JESSIE_620_110S_E_002 | 0 | 1.5 | 1.5 | 429468 | 0.208 | 0.016 | 0.033 | 0.067 | 2.941176 |  | 2.164 | FW |  | 2020-04-10 | 2020-04-10 | B-2021070
JESSIE_620_110S_E_002 | 1.5 | 2.9 | 1.4 | 429470 | 0.572 | 0.018 | 0.071 | 0.197 | 2.816901 |  | 4.311 | FW |  | 2020-04-10 | 2020-04-10 | B-2021070
JESSIE_620_110S_E_002 | 2.9 | 3.4 | 0.5 | 429471 | 8.368 | 1.195 | 0.195 | 0.734 | 3.125 |  | 44.734 | MV | 0.5 | 2020-04-10 | 2020-04-10 | B-2021070
JESSIE_620_110S_E_003 | 0 | 1.4 | 1.4 | 430503 | 0.616 | 0.009 | 0.03 | 0.068 | 2.758621 |  | 1.86 | FW |  | 2020-04-16 | 2020-04-16 | B-2021118
JESSIE_620_110S_E_003 | 1.4 | 2.9 | 1.5 | 430505 | 0.676 | 0.006 | 0.033 | 0.066 | 2.739726 |  | 3.636 | FW |  | 2020-04-16 | 2020-04-16 | B-2021118
JESSIE_620_110S_E_003 | 2.9 | 3.3 | 0.4 | 430506 | 2.548 | 0.025 | 0.187 | 0.352 | 2.721088 |  | 18.084 | MV | 0.4 | 2020-04-16 | 2020-04-16 | B-2021118
JESSIE_620_110S_E_003 | 3.3 | 4 | 0.7 | 430507 | 0.38 | 0.015 | 0.014 | 0.063 | 2.721088 |  | 0.578 | HW |  | 2020-04-16 | 2020-04-16 | B-2021118
JESSIE_620_110S_E_004 | 0 | 1.7 | 1.7 | 430649 | 0.262 | 0.107 | 0.068 | 0.279 | 3.007519 |  | 1.728 | FW |  | 2020-04-17 | 2020-04-17 | B-2021126
JESSIE_620_110S_E_004 | 1.7 | 2.4 | 0.7 | 430650 | 1.06 | 0.055 | 0.07 | 0.252 | 2.962963 |  | 12.181 | MV | 0.7 | 2020-04-17 | 2020-04-17 | B-2021126
JESSIE_620_110S_E_004 | 2.4 | 3.2 | 0.8 | 430651 | 0.32 | 0.159 | 0.072 | 0.789 | 2.962963 |  | 3.408 | HW |  | 2020-04-17 | 2020-04-17 | B-2021126
Note on L90: Edgar Biego: -0.58

## SURVEY
HOLE-ID | DISTANCE | AZIMUTH | DIP
JESSIE_620_110S_E_001 | 0 | 27.43 | 0
JESSIE_620_110S_E_002 | 0 | 23.42 | 0
JESSIE_620_110S_E_003 | 0 | 27.4 | 0
JESSIE_620_110S_E_004 | 0 | 25.41 | 0