## HEADER
HOLE-ID | LOCATIONX | LOCATIONY | LOCATIONZ | LENGTH | LEVEL | AREA | ROCKCODE | SAMP_BY | DATE_SAMP | TENEMENT
JESSIE_620_111S_E_001 | 615831.37 | 814940.33 | 620 |  | 620 | JESSIE |  |  |  | MPSA_225_2005_XI
JESSIE_620_111S_E_002 | 615860.15 | 814944.51 | 620 | 3.2 | 620 | JESSIE |  | G. ROCACURVA | 2020-04-11 | MPSA_225_2005_XI
JESSIE_620_111S_E_003 | 615863.78 | 814944.55 | 620 | 4.3 | 620 | JESSIE |  | G. ROCACURVA | 2020-04-17 | MPSA_225_2005_XI
JESSIE_620_111S_E_004 | 615873.84 | 814942.84 | 620 | 2.5 | 620 | JESSIE |  | G. ROCACURVA | 2020-04-23 | MPSA_225_2005_XI
JESSIE_620_111S_E_005 | 615876.04 | 814942.15 | 620 | 2.7 | 620 | JESSIE |  | G. ROCACURVA | 2020-04-24 | MPSA_225_2005_XI
JESSIE_620_111S_E_006 | 615877.83 | 814941.55 | 620 | 3 | 620 | JESSIE |  | G. ROCACURVA | 2020-04-25 | MPSA_225_2005_XI
JESSIE_620_111S_E_007 | 615887.80 | 814937.85 | 620 | 3.4 | 620 | JESSIE |  | G. ROCACURVA | 2020-04-28 | MPSA_225_2005_XI
JESSIE_620_111S_E_008 | 615893.86 | 814933.25 | 620 | 2.6 | 620 | JESSIE |  | G. ROCACURVA | 2020-05-04 | MPSA_225_2005_XI
JESSIE_620_111S_E_009 | 615896.70 | 814928.96 | 620 | 4.2 | 620 | JESSIE |  | G. ROCACURVA | 2020-05-06 | MPSA_225_2005_XI
JESSIE_620_111S_E_010 | 615898.14 | 814927.36 | 620 | 4.6 | 620 | JESSIE |  | G. ROCACURVA | 2020-05-09 | MPSA_225_2005_XI
JESSIE_620_111S_E_011 | 615904.38 | 814922.84 | 620 | 4.2 | 620 | JESSIE |  | G. ROCACURVA | 2020-05-13 | MPSA_225_2005_XI
JESSIE_620_111S_E_012 | 615907.09 | 814920.57 | 620 | 4.2 | 620 | JESSIE |  | G. ROCACURVA | 2020-05-14 | MPSA_225_2005_XI
JESSIE_620_111S_E_013 | 615909.60 | 814918.64 | 620 | 3.9 | 620 | JESSIE |  | G. ROCACURVA | 2020-05-15 | MPSA_225_2005_XI
JESSIE_620_111S_E_014 | 615913.68 | 814916.66 | 620 | 4.8 | 620 | JESSIE |  | G. ROCACURVA | 2020-05-23 | MPSA_225_2005_XI

## ORIG_ASSAY
HOLE-ID | FROM | TO | LENGTH | SAMPLE_NO | AU_G/T | CU_PPM | PB_PPM | ZN_PPM | SG | RE ASSAY | AG_G/T | ROCK_TYPE | MV_WIDTH | LAB_RECVED | LAB_RPRTED | BATCH_NO
JESSIE_620_111S_E_001
JESSIE_620_111S_E_002 | 0 | 1.2 | 1.2 | 429614 | 6.43 | 1.334 | 0.7 | 2.427 | 2.941176 |  | 35.833 | MV | 1.2 | 2020-04-11 | 2020-04-11 | B-2021079
JESSIE_620_111S_E_002 | 1.2 | 2.6 | 1.4 | 429615 | 8.926 | 0.265 | 0.439 | 0.717 | 2.919708 |  | 54.832 | HW |  | 2020-04-11 | 2020-04-11 | B-2021079
JESSIE_620_111S_E_002 | 2.6 | 3.2 | 0.6 | 429616 | 24.694 | 6.351 | 0.797 | 9.22 | 3.007519 |  | 68.927 | HW |  | 2020-04-11 | 2020-04-11 | B-2021079
JESSIE_620_111S_E_003 | 0 | 2 | 2 | 430653 | 34.748 | 1.173 | 2.169 | 3.86 | 2.985075 |  | 60.24 | MV | 2 | 2020-04-17 | 2020-04-17 | B-2021126
JESSIE_620_111S_E_003 | 2 | 4.3 | 2.3 | 430654 | 14.376 | 3.422 | 0.306 | 2.304 | 2.985075 |  | 81.14 | HW |  | 2020-04-17 | 2020-04-17 | B-2021126
JESSIE_620_111S_E_004 | 0 | 0.9 | 0.9 | 431472 | 1.878 | 0.081 | 0.093 | 0.384 |  |  | 15.947 | FW |  | 2020-04-23 | 2020-04-23 | B-2021174
JESSIE_620_111S_E_004 | 0.9 | 2.5 | 1.6 | 431473 | 2.838 | 0.111 | 0.256 | 0.712 |  |  | 45.108 | MV | 1.6 | 2020-04-23 | 2020-04-23 | B-2021174
JESSIE_620_111S_E_005 | 0 | 1.4 | 1.4 | 431635 | 1.546 | 0.051 | 0.342 | 0.717 |  |  | 16.449 | FW |  | 2020-04-24 | 2020-04-24 | B-2021184
JESSIE_620_111S_E_005 | 1.4 | 2.7 | 1.3 | 431636 | 3.976 | 0.191 | 0.207 | 0.793 |  |  | 40.172 | MV | 1.3 | 2020-04-24 | 2020-04-24 | B-2021184
JESSIE_620_111S_E_006 | 0 | 1 | 1 | 431765 | 3.34 | 0.199 | 0.787 | 0.806 |  |  | 16.103 | FW |  | 2020-04-25 | 2020-04-25 | B-2021191
JESSIE_620_111S_E_006 | 1 | 1.8 | 0.8 | 431766 | 1.966 | 0.051 | 0.157 | 0.233 |  |  | 20.052 | FW |  | 2020-04-25 | 2020-04-25 | B-2021191
JESSIE_620_111S_E_006 | 1.8 | 3 | 1.2 | 431767 | 2.412 | 0.136 | 0.621 | 0.821 |  |  | 17.402 | MV | 1.2 | 2020-04-25 | 2020-04-25 | B-2021191
JESSIE_620_111S_E_007 | 0 | 0.9 | 0.9 | 432151 | 1.568 | 0.063 | 0.161 | 0.444 |  |  | 12.904 | FW |  | 2020-04-28 | 2020-04-28 | B-2021214
JESSIE_620_111S_E_007 | 0.9 | 2.1 | 1.2 | 432152 | 8.75 | 0.065 | 0.218 | 1.025 |  |  | 58.537 | MV | 1.2 | 2020-04-28 | 2020-04-28 | B-2021214
JESSIE_620_111S_E_007 | 2.1 | 3.4 | 1.3 | 432154 | 2.158 | 1.045 | 0.175 | 0.645 |  |  | 28.106 | HW |  | 2020-04-28 | 2020-04-28 | B-2021214
JESSIE_620_111S_E_008 | 0 | 0.4 | 0.4 | 432926 | 14.268 | 0.223 | 1.015 | 1.031 | 2.857143 |  | 154.723 | MV | 0.4 | 2020-05-04 | 2020-05-04 | B-2021267
JESSIE_620_111S_E_008 | 0.4 | 1.2 | 0.8 | 432927 | 1.182 | 0.059 | 0.107 | 0.179 | 2.777778 |  | 15.506 | HW |  | 2020-05-04 | 2020-05-04 | B-2021267
JESSIE_620_111S_E_008 | 1.2 | 2.6 | 1.4 | 432928 | 15.264 | 0.063 | 0.02 | 0.063 | 2.797203 |  | 11.351 | HW |  | 2020-05-04 | 2020-05-04 | B-2021267
JESSIE_620_111S_E_009 | 0 | 0.8 | 0.8 | 433288 | 4.194 | 0.139 | 0.144 | 0.44 | 2.797203 |  | 40.403 | MV | 0.8 | 2020-05-06 | 2020-05-07 | B-2021291
JESSIE_620_111S_E_009 | 0.8 | 2.4 | 1.6 | 433289 | 0.844 | 0.028 | 0.069 | 0.212 | 2.816901 |  | 7.486 | MV | 1.6 | 2020-05-06 | 2020-05-07 | B-2021291
JESSIE_620_111S_E_009 | 2.4 | 4.2 | 1.8 | 433290 | 0.458 | 0.006 | 0.012 | 0.023 | 2.816901 |  | 0.776 | HW |  | 2020-05-06 | 2020-05-07 | B-2021291
JESSIE_620_111S_E_010 | 0 | 0.7 | 0.7 | 433712 | 0.756 | 0.041 | 0.137 | 0.372 | 2.666667 |  | 8.983 | FW |  | 2020-05-09 | 2020-05-09 | B-2021315
JESSIE_620_111S_E_010 | 0.7 | 2.2 | 1.5 | 433714 | 4.006 | 0.078 | 0.33 | 0.626 | 2.649007 |  | 46.307 | FW |  | 2020-05-09 | 2020-05-09 | B-2021315
JESSIE_620_111S_E_010 | 2.2 | 3.8 | 1.6 | 433715 | 1.768 | 0.045 | 0.102 | 0.449 | 2.631579 |  | 18.177 | FW |  | 2020-05-09 | 2020-05-09 | B-2021315
JESSIE_620_111S_E_010 | 3.8 | 4.6 | 0.8 | 433716 | 4.364 | 1.532 | 0.541 | 1.263 | 2.739726 |  | 63.04 | MV | 0.8 | 2020-05-09 | 2020-05-09 | B-2021315
JESSIE_620_111S_E_011 | 0 | 1 | 1 | 434387 | 3.978 | 0.054 | 0.428 | 0.809 | 2.739726 |  | 36.708 | MV | 1 | 2020-05-13 | 2020-05-13 | B-2021348
JESSIE_620_111S_E_011 | 1 | 1.9 | 0.9 | 434389 | 1.768 | 0.052 | 0.339 | 0.803 | 2.739726 |  | 14.51 | MV | 0.9 | 2020-05-13 | 2020-05-13 | B-2021348
JESSIE_620_111S_E_011 | 1.9 | 3.6 | 1.7 | 434390 | 18.706 | 1.173 | 0.379 | 0.757 | 3.174603 |  | 203.914 | MV | 1.7 | 2020-05-13 | 2020-05-13 | B-2021348
JESSIE_620_111S_E_011 | 3.6 | 4.2 | 0.6 | 434391 | 5.048 | 0.438 | 0.679 | 0.988 | 2.777778 |  | 53.445 | MV | 0.6 | 2020-05-13 | 2020-05-13 | B-2021348
JESSIE_620_111S_E_012 | 0 | 1.2 | 1.2 | 434632 | 14.962 | 0.106 | 0.852 | 0.92 |  |  | 98.779 | MV | 1.2 | 2020-05-14 | 2020-05-14 | B-2021362
JESSIE_620_111S_E_012 | 1.2 | 1.9 | 0.7 | 434634 | 30.33 | 0.208 | 0.518 | 0.436 |  |  | 183.242 | MV | 0.7 | 2020-05-14 | 2020-05-14 | B-2021362
JESSIE_620_111S_E_012 | 1.9 | 3.4 | 1.5 | 434635 | 1.328 | 0.123 | 0.716 | 0.905 |  |  | 25.629 | MV | 1.5 | 2020-05-14 | 2020-05-14 | B-2021362
JESSIE_620_111S_E_012 | 3.4 | 4.2 | 0.8 | 434636 | 3.19 | 0.228 | 0.467 | 0.983 |  |  | 34.583 | MV | 0.8 | 2020-05-14 | 2020-05-14 | B-2021362
JESSIE_620_111S_E_013 | 0 | 0.6 | 0.6 | 435015 | 9.874 | 0.226 | 1.064 | 1.056 |  |  | 81.673 | MV | 0.6 | 2020-05-16 | 2020-05-16 | B-2021381
JESSIE_620_111S_E_013 | 0.6 | 1.4 | 0.8 | 435017 | 2.924 | 0.188 | 0.448 | 0.607 |  |  | 24.048 | MV | 0.8 | 2020-05-16 | 2020-05-16 | B-2021381
JESSIE_620_111S_E_013 | 1.4 | 2.5 | 1.1 | 435018 | 1.36 | 0.066 | 0.147 | 0.349 |  |  | 6.948 | MV | 1.1 | 2020-05-16 | 2020-05-16 | B-2021381
JESSIE_620_111S_E_013 | 2.5 | 3.5 | 1 | 435019 | 1.372 | 0.231 | 0.495 | 0.96 |  |  | 13.001 | MV | 1 | 2020-05-16 | 2020-05-16 | B-2021381
JESSIE_620_111S_E_013 | 3.5 | 3.9 | 0.4 | 435020 | 4.362 | 0.216 | 1.061 | 1.013 |  |  | 67.018 | MV | 0.4 | 2020-05-16 | 2020-05-16 | B-2021381
JESSIE_620_111S_E_014 | 0 | 0.5 | 0.5 | 436128 | 1.094 | 0.099 | 0.119 | 0.328 |  |  | 8.376 | MV | 0.5 | 2020-05-23 | 2020-05-23 | B-2021443
JESSIE_620_111S_E_014 | 0.5 | 2.2 | 1.7 | 436129 | 3.836 | 1.398 | 0.131 | 0.226 |  |  | 74.444 | MV | 1.7 | 2020-05-23 | 2020-05-23 | B-2021443
JESSIE_620_111S_E_014 | 2.2 | 3.8 | 1.6 | 436130 | 1.882 | 0.148 | 0.404 | 0.974 |  |  | 20.736 | MV | 1.6 | 2020-05-23 | 2020-05-23 | B-2021443
JESSIE_620_111S_E_014 | 3.8 | 4.8 | 1 | 436131 | 3.022 | 0.118 | 0.455 | 0.754 |  |  | 35.064 | MV | 1 | 2020-05-23 | 2020-05-23 | B-2021443
JESSIE_620_111S_E_015 | 0 | 0.6 | 0.6 | 457332 | 1.162 | 0.011 | 0.047 | 0.211 |  |  | 7.055 | FW |  | 2020-09-12 | 2020-09-12 | B-2022727
JESSIE_620_111S_E_015 | 0.6 | 1.6 | 1 | 457333 | 1.96 | 0.035 | 0.045 | 0.421 |  |  | 13.837 | MV | 1 | 2020-09-12 | 2020-09-12 | B-2022727
JESSIE_620_111S_E_015 | 1.6 | 2.6 | 1 | 457334 | 0.912 | 0.022 | 0.067 | 0.226 |  |  | 9.423 | MV | 1 | 2020-09-12 | 2020-09-12 | B-2022727
JESSIE_620_111S_E_015 | 2.6 | 3.5 | 0.9 | 457335 | 1.51 | 0.027 | 0.055 | 0.182 |  |  | 11.739 | MV | 0.9 | 2020-09-12 | 2020-09-12 | B-2022727
JESSIE_620_111S_E_015 | 3.5 | 4.3 | 0.8 | 457336 | 1.208 | 0.046 | 0.29 | 0.752 |  |  | 7.311 | MV | 0.8 | 2020-09-12 | 2020-09-12 | B-2022727
Note on L86: Edgar Biego: -0.58

## SURVEY
HOLE-ID | DISTANCE | AZIMUTH | DIP
JESSIE_620_111S_E_001 | 0 | 26.42 | 0
JESSIE_620_111S_E_002 | 0 | 358.75 | 0
JESSIE_620_111S_E_003 | 0 | 359.14 | 0
JESSIE_620_111S_E_004 | 0 | 23.02 | 0
JESSIE_620_111S_E_005 | 0 | 23.59 | 0
JESSIE_620_111S_E_006 | 0 | 20.52 | 0
JESSIE_620_111S_E_007 | 0 | 20.57 | 0
JESSIE_620_111S_E_008 | 0 | 43.51 | 0
JESSIE_620_111S_E_009 | 0 | 46.96 | 0
JESSIE_620_111S_E_010 | 0 | 43.34 | 0
JESSIE_620_111S_E_011 | 0 | 39.03 | 0
JESSIE_620_111S_E_012 | 0 | 41.60 | 0
JESSIE_620_111S_E_013 | 0 | 36.63 | 0
JESSIE_620_111S_E_014 | 0 | 32.92 | 0
JESSIE_620_111S_E_015 | 0 |  | 0